## Sheet1
Data returned for StdDev of %DarkPhase, Modesto Yard - Feature 5, Replica - (First 1000 rows).
Table1[Group] | Table1[Feature] | Table1[Alternate ID] | Table1[Sample Type] | Table1[Image Plane] | Table1[Location] | Table1[Original Magnification] | Table1[Replication Vendor] | Table1[Imaging Vendor] | Table1[Replica Medium] | Table1[Scale Bar?] | Table1[Path] | Table1[Date of Evaluation] | Table1[Evaluator LAN ID] | Table1[Blurry] | Table1[Scratched] | Table1[Bubbles] | Table1[Indistinct] | Table1[Number of grains] | Table1[Polygonal ferrite grains that are relatively distinct and free of dots, lines or cloudy features.] | Table1[Method] | Table1[%DarkPhase] | Table1[Printed Scale Bar Length (µm)] | Table1[Measured Scale Bar Length (mm)] | Table1[Magnification] | Table1[Length of Comparison Scale Bar] | Table1[Q] | Table1[Comparison G'] | Table1[Diameter of Circle (mm)] | Table1[# of Grains Intersecting Rim] | Table1[# of Grains Fully Contained] | Table1[ASTMGrainSize] | Table1[Mean Linear Intercept] | Table1[Ferrite cleanliness (obsolete)] | Table1[Skip] | Table1[Skip Reason] | Table1[Avg%DarkPhase] | Table1[DP_Difference] | Table1[AvgGrainSize] | Table1[GS_Difference]
Modesto Yard | Feature 5 |  | Replica | Surface | Base metal | 400 | DNV | DNV | NA or not reported | yes | Modesto-Rep-DNV\5 NDT_1.jpg | 2020-08-28 | B2KA | No | No | No | No | 25-500 | Polygonal ferrite grains that are relatively distinct and free of dots, lines or cloudy features. | Comparison |  | 20 | 17 | 850 | 93 | 6.342177 | 4.5 |  |  |  | 10.84218 | 7.5 |  |  |  | 18.22206 |  | 11.4248 | 5%
Modesto Yard | Feature 5 |  | Replica | Surface | Base metal | 400 | DNV | DNV | NA or not reported | yes | Modesto-Rep-DNV\5 NDT_1.jpg | 2020-08-28 | B2KA | No | No | No | No | 25-500 | Polygonal ferrite grains that are relatively distinct and free of dots, lines or cloudy features. | Counting |  | 20 | 20 | 1000 |  |  |  | 181 | 29.0 | 76.0 | 9.688416 | 11.1 |  |  |  | 18.22206 |  | 11.4248 | 18%
Modesto Yard | Feature 5 |  | Replica | Surface | Base metal | 400 | DNV | DNV | NA or not reported | yes | Modesto-Rep-DNV\5 NDT_1.jpg | 2020-08-21 | OMO2 | No | No | No | No | 25-500 | Polygonal ferrite grains that are relatively distinct and free of dots, lines or cloudy features. | Counting |  | 20 | 15 | 750 |  |  |  | 135 | 26.0 | 63.0 | 9.575632 | 11.5 |  |  |  | 18.22206 |  | 11.4248 | 19%
Modesto Yard | Feature 5 |  | Replica | Surface | Base metal | 400 | DNV | DNV | NA or not reported | yes | Modesto-Rep-DNV\5 NDT_1.jpg | 2020-09-09 | S6HS | No | No | No | No | 25-500 | Polygonal ferrite grains that are relatively distinct and free of dots, lines or cloudy features. | Comparison |  | 20 | 14 | 700 | 124 | 4.961064 | 4.5 |  |  |  | 9.461064 | 12.1 |  |  |  | 18.22206 |  | 11.4248 | 21%
Modesto Yard | Feature 5 |  | Replica | Surface | Base metal | 400 | DNV | DNV | NA or not reported | yes | Modesto-Rep-DNV\5 NDT_1.jpg | 2020-09-09 | S6HS | No | No | No | No | 25-500 | Polygonal ferrite grains that are relatively distinct and free of dots, lines or cloudy features. | Counting |  | 20 | 14 | 700 |  |  |  | 154 | 33.0 | 73.0 | 9.305759 | 12.7 |  |  |  | 18.22206 |  | 11.4248 | 23%
Modesto Yard | Feature 5 |  | Replica | Surface | Base metal | 400 | DNV | DNV | NA or not reported | yes | Modesto-Rep-DNV\5 NDT_1.jpg | 2020-08-21 | OMO2 | No | No | No | No | 25-500 | Polygonal ferrite grains that are relatively distinct and free of dots, lines or cloudy features. | Comparison |  | 20 | 11 | 550 | 89 | 5.22042 | 4 |  |  |  | 9.22042 | 13.1 |  |  |  | 18.22206 |  | 11.4248 | 24%
Modesto Yard | Feature 5 |  | Replica | Surface | Base metal | 400 |  |  |  | yes | DNV-Modesto-Rep\5 NDT_1 | 2020-02-02 | NTS5 | No | No | No | No | 25-500 | Polygonal ferrite grains that are relatively distinct and free of dots, lines or cloudy features. | Counting |  | 20 | 10 | 500 |  |  |  | 95 | 29 | 53 | 9.134073 | 13.5 | Clear and free of dots, lines or cloudy features. |  |  | 18.22206 |  | 11.4248 | 25%
Modesto Yard | Feature 5 |  | Replica | Surface | Base metal | 400 |  |  |  | yes | DNV-Modesto-Rep\5 NDT_1 | 2019-12-23 | CXNW | No | No | No | No | 25-100 | Polygonal ferrite grains that are relatively distinct and free of dots, lines or cloudy features. | Comparison |  | 20 | 11.5 | 575 |  | 4.563781 | 4.5 |  |  |  | 9.063781 | 13.9 | Clear and free of dots, lines or cloudy features. |  |  | 18.22206 |  | 11.4248 | 26%
Modesto Yard | Feature 5 |  | Replica | Surface | Base metal | 400 |  |  |  | yes | DNV-Modesto-Rep\5 NDT_1 | 2020-01-02 | S5CJ | No | No | No | No | 25-100 | Polygonal ferrite grains that are relatively distinct and free of dots, lines or cloudy features. | Counting |  | 20 | 16 | 800 |  |  |  | 157 | 30 | 55 | 9.050008 | 13.9 | Clear and free of dots, lines or cloudy features. |  |  | 18.22206 |  | 11.4248 | 26%
Modesto Yard | Feature 5 |  | Replica | Surface | Base metal | 400 |  |  |  | yes | DNV-Modesto-Rep\5 NDT_1 | 2019-12-23 | CXNW | No | No | No | No | 25-100 | Polygonal ferrite grains that are relatively distinct and free of dots, lines or cloudy features. | Counting |  | 20 | 11.5 | 575 |  |  |  | 116 | 30 | 60 | 8.961388 | 14.4 | Clear and free of dots, lines or cloudy features. |  |  | 18.22206 |  | 11.4248 | 27%
Modesto Yard | Feature 5 |  | Replica | Surface | Base metal | 400 |  |  |  | yes | DNV-Modesto-Rep\5 NDT_1 | 2020-02-02 | NTS5 | No | No | No | No | 25-500 | Polygonal ferrite grains that are relatively distinct and free of dots, lines or cloudy features. | Comparison |  | 20 | 11.2 | 560 |  | 5.256009 | 3.5 |  |  |  | 8.756009 | 15.5 | Clear and free of dots, lines or cloudy features. |  |  | 18.22206 |  | 11.4248 | 30%
Modesto Yard | Feature 5 |  | Replica | Surface | Base metal | 400 |  |  |  | yes | DNV-Modesto-Rep\5 NDT_1 | 2020-01-02 | S5CJ | No | No | No | No | 25-100 | Polygonal ferrite grains that are relatively distinct and free of dots, lines or cloudy features. | Comparison |  | 20 | 16 | 800 |  | 6.0477 | 2.5 |  |  |  | 8.5477 | 16.6 | Clear and free of dots, lines or cloudy features. |  |  | 18.22206 |  | 11.4248 | 34%
Modesto Yard | Feature 5 |  | Replica | Surface | Base metal | 400 |  |  |  | yes | DNV-Modesto-Rep\5 NDT_1 | 2019-12-23 | CXNW | No | No | No | No | 25-100 | Polygonal ferrite grains that are relatively distinct and free of dots, lines or cloudy features. | Counting | 39.5 | [11 empty] | Clear and free of dots, lines or cloudy features. |  |  | 18.22206 | -117% | 11.4248
Modesto Yard | Feature 5 |  | Replica | Surface | Base metal | 400 |  |  |  | yes | DNV-Modesto-Rep\5 NDT_1 | 2020-02-04 | E1HM | No | No | No | No | 25-500 | Polygonal ferrite grains that are relatively distinct and free of dots, lines or cloudy features. | Counting | 40 | [11 empty] | Clear and free of dots, lines or cloudy features. |  |  | 18.22206 | -120% | 11.4248
Modesto Yard | Feature 5 |  | Replica | Surface | Base metal | 400 |  |  |  | yes | DNV-Modesto-Rep\5 NDT_1 | 2020-01-02 | S5CJ | No | No | No | No | 25-100 | Polygonal ferrite grains that are relatively distinct and free of dots, lines or cloudy features. | Counting | 44 | [11 empty] | Clear and free of dots, lines or cloudy features. |  |  | 18.22206 | -141% | 11.4248
Modesto Yard | Feature 5 |  | Replica | Surface | Base metal | 400 | DNV | DNV | NA or not reported | yes | Modesto-Rep-DNV\5 NDT_1.jpg | 2020-08-28 | B2KA | No | No | No | No | 25-500 | Polygonal ferrite grains that are relatively distinct and free of dots, lines or cloudy features. | Counting | 45 | [14 empty] | 18.22206 | -147% | 11.4248
Modesto Yard | Feature 5 |  | Replica | Surface | Base metal | 400 | DNV | DNV | NA or not reported | yes | Modesto-Rep-DNV\5 NDT_1.jpg | 2020-08-21 | OMO2 | No | No | No | No | 25-500 | Polygonal ferrite grains that are relatively distinct and free of dots, lines or cloudy features. | Comparison | 45 | [14 empty] | 18.22206 | -147% | 11.4248
Modesto Yard | Feature 5 |  | Replica | Surface | Base metal | 400 |  |  |  | yes | DNV-Modesto-Rep\5 NDT_1 | 2020-02-02 | NTS5 | No | No | No | No | 25-500 | Polygonal ferrite grains that are relatively distinct and free of dots, lines or cloudy features. | Counting | 46 | [11 empty] | Clear and free of dots, lines or cloudy features. |  |  | 18.22206 | -152% | 11.4248
Modesto Yard | Feature 5 |  | Replica | Surface | Base metal | 400 | DNV | DNV | NA or not reported | yes | Modesto-Rep-DNV\5 NDT_1.jpg | 2020-08-21 | OMO2 | No | No | No | No | 25-500 | Polygonal ferrite grains that are relatively distinct and free of dots, lines or cloudy features. | Counting | 49.5 | [14 empty] | 18.22206 | -172% | 11.4248
Modesto Yard | Feature 5 |  | Replica | Surface | Base metal | 400 | DNV | DNV | NA or not reported | yes | Modesto-Rep-DNV\5 NDT_1.jpg | 2020-08-28 | B2KA | No | No | No | No | 25-500 | Polygonal ferrite grains that are relatively distinct and free of dots, lines or cloudy features. | Comparison | 50 | [14 empty] | 18.22206 | -174% | 11.4248
Modesto Yard | Feature 5 |  | Replica | Surface | Base metal | 400 |  |  |  | yes | DNV-Modesto-Rep\5 NDT_1 | 2020-02-02 | NTS5 | No | No | No | No | 25-500 | Polygonal ferrite grains that are relatively distinct and free of dots, lines or cloudy features. | Comparison | 50 | [11 empty] | Clear and free of dots, lines or cloudy features. |  |  | 18.22206 | -174% | 11.4248
Modesto Yard | Feature 5 |  | Replica | Surface | Base metal | 400 |  |  |  | yes | DNV-Modesto-Rep\5 NDT_1 | 2020-01-02 | S5CJ | No | No | No | No | 25-100 | Polygonal ferrite grains that are relatively distinct and free of dots, lines or cloudy features. | Comparison | 50 | [11 empty] | Clear and free of dots, lines or cloudy features. |  |  | 18.22206 | -174% | 11.4248
Modesto Yard | Feature 5 |  | Replica | Surface | Base metal | 400 |  |  |  | yes | DNV-Modesto-Rep\5 NDT_1 | 2019-12-23 | CXNW | No | No | No | No | 25-100 | Polygonal ferrite grains that are relatively distinct and free of dots, lines or cloudy features. | Comparison | 50 | [11 empty] | Clear and free of dots, lines or cloudy features. |  |  | 18.22206 | -174% | 11.4248
Modesto Yard | Feature 5 |  | Replica | Surface | Base metal | 400 | DNV | DNV | NA or not reported | yes | Modesto-Rep-DNV\5 NDT_1.jpg | 2020-09-09 | S6HS | No | No | No | No | 25-500 | Polygonal ferrite grains that are relatively distinct and free of dots, lines or cloudy features. | Counting | 52 | [14 empty] | 18.22206 | -185% | 11.4248
Modesto Yard | Feature 5 |  |  | Surface | Base metal | 400 | DNV | DNV | NA or not reported | yes | Modesto-Rep-DNV\5 NDT_1.jpg | 2020-09-09 | S6HS | No | No | No | No | 25-500 | Polygonal ferrite grains that are relatively distinct and free of dots, lines or cloudy features. | Comparison | 53 | [14 empty] | 18.22206 | -191% | 11.4248
Replica

## Pivot
Sample Type | Replica
Skip |  |  | 10/14 priorities | ARB Houston | Modesto
Image Plane | All |  | Cross section | 1, 10, 11, 3, 8 | 11,16,17,19,28,3,6,7,8,9
Evaluator LAN ID | All |  | Replica | all but 3 | 6 through 28 except 7
Date of Evaluation | All
Scale Bar? | All
Method | All
Row Labels | Count of %DarkPhase | Average of %DarkPhase | StdDev of %DarkPhase | Count of ASTMGrainSize | Average of ASTMGrainSize | StdDev of ASTMGrainSize
ATS-ARBH
1 | 8 | 0 | 0 | 8 | 9.864397 | 0.3352147
10 | 4 | 0 | 0 | 4 | 14.33054 | 1.11315
11 | 5 | 2.8 | 1.643168 | 5 | 11.94797 | 0.4730217
12 | 8 | 20.9375 | 6.657099 | 8 | 10.53092 | 0.7465764
2 | 4 | 0 | 0 | 4 | 12.66414 | 0.5408843
3 | 11 | 0 | 0 | 11 | 12.84151 | 0.8666328
4 | 8 | 9.375 | 2.66927 | 9 | 8.332824 | 0.200967
5 | 7 | 16 | 5.887841 | 7 | 8.524981 | 0.5479911
6 | 6 | 14.08333 | 2.154453 | 6 | 9.378273 | 0.3675735
7 | 3 | 1.333333 | 1.527525 | 3 | 12.98874 | 1.247851
8 | 3 | 0.3333333 | 0.5773503 | 3 | 13.6422 | 0.7087601
9 | 4 | 6.25 | 2.061553 | 4 | 12.72236 | 0.8515084
Modesto Yard
Feature 1 | 15 | 27.4 | 3.030794 | 16 | 8.506253 | 0.3378358
Feature 11 | 4 | 1.75 | 0.9574271 | 5 | 11.56767 | 0.6203585
Feature 12 | 8 | 17.6875 | 4.350185 | 7 | 9.723874 | 0.580407
Feature 13 | 9 | 22.16667 | 6.923691 | 7 | 9.621206 | 0.4899482
Feature 14 | 9 | 25.11111 | 7.100958 | 7 | 9.001609 | 0.2524645
Feature 15 | 8 | 15.5625 | 8.449165 | 6 | 11.2861 | 0.6460686
Feature 16 | 8 | 19.875 | 7.084944 | 6 | 10.81388 | 0.4803712
Feature 17 | 7 | 9.357143 | 1.676163 | 6 | 10.97942 | 0.7708843
Feature 18 | 8 | 20.5 | 5.119989 | 7 | 10.60161 | 0.2500662
Feature 19 | 1 | 0 | #NUM! | 3 | 12.74381 | 0.4828238
Feature 2 | 14 | 24.89286 | 5.054239 | 13 | 9.305511 | 0.3284685
Feature 20 | 8 | 26.75 | 7.502381 | 6 | 8.849106 | 0.3218917
Feature 21 | 10 | 21.8 | 3.417276 | 6 | 8.603453 | 0.3083831
Feature 22 | 9 | 28.94444 | 5.064857 | 8 | 8.70109 | 0.1722403
Feature 23 | 10 | 32.7 | 6.896859 | 8 | 9.102159 | 0.3295762
Feature 24 | 8 | 9.8125 | 2.827638 | 8 | 10.06589 | 0.5455157
Feature 25 | 10 | 10.7 | 2.440401 | 8 | 8.422516 | 0.3203737
Feature 26 | 10 | 28.65 | 7.73538 | 7 | 9.333023 | 0.2792934
Feature 27 | 7 | 22.71429 | 6.694881 | 5 | 9.233803 | 0.3014717
Feature 28 | 6 | 7.25 | 4.095729 | 4 | 10.77172 | 0.2473561
Feature 3 | 17 | 32.02941 | 4.185057 | 17 | 9.049463 | 0.3095904
Feature 4 | 14 | 25.67857 | 5.803206 | 11 | 8.72013 | 0.4470792
Feature 5 | 13 | 47.23077 | 4.337892 | 12 | 9.300536 | 0.5846384
Feature 6 | 8 | 3.5 | 2 | 7 | 12.43667 | 1.051511
Feature 7 | 10 | 17.6 | 5.561774 | 7 | 8.583327 | 0.1613031
Feature 8 | 8 | 10.5625 | 4.43555 | 6 | 10.33262 | 0.3190865
Feature 9 | 7 | 15.64286 | 4.607189 | 4 | 10.46252 | 0.6362037
Grand Total | 317 | 18.73659 | 12.40971 | 279 | 9.964538 | 1.572877

## Collection2
Group | Feature | Alternate_ID | Sample_Type | Image_Plane | Location | Original_Magnification | Replication_Vendor | Imaging_Vendor | Replica_Medium | Scale_Bar | Path | Evaluation_Date | Evaluator_LANID | Blurry | Scratched | Bubbles | Indistinct | Number_of_grains | Polygonal ferrite grains that are relatively distinct and free of dots, lines or cloudy features. | Method | Pct_Dark_Phase | Printed_Scale_Bar_Length_(µm) | Measured_Scale_Bar_Length_(mm) | Magnification | Length_of_Comparison_Scale_Bar | Q | Comparison_G' | Diameter_of_Circle_(mm) | #_of_Grains_Intersecting_Rim | #_of_Grains_Fully_Contained | ASTM_Grain_Size | Mean_Linear_Intercept | Analysis_Type | Skip | Skip_Reason | AvgPctDarkPhase | DP_Difference | AvgGrainSize | GS_Difference
Modesto Yard | Feature 1 |  | Replica | Surface | Base metal | 400 |  |  |  | yes | DNV-Modesto-Rep\1 NDT_1 | 2019-12-17 | NTS5 | No | No | No | No | 25-100 | Polygonal ferrite grains that are relatively distinct and free of dots, lines or cloudy features. | Comparison |  | 20 | 11 | 550 |  | 5.788463 | 2.5 |  |  |  | 8.288463 | 18.17653 | Grain_Size | NoSkip |  | 18.70066 |  | 11.4463 | 38.1%
Modesto Yard | Feature 1 |  | Replica | Surface | Base metal | 400 |  |  |  | yes | DNV-Modesto-Rep\1 NDT_1 | 2019-12-17 | NTS5 | No | No | No | No | 25-100 | Polygonal ferrite grains that are relatively distinct and free of dots, lines or cloudy features. | Counting | 28 | [11 empty] | Dark_Phase | NoSkip |  | 18.70066 | -49.73% | 11.4463
Modesto Yard | Feature 1 |  | Replica | Surface | Base metal | 400 |  |  |  | yes | DNV-Modesto-Rep\1 NDT_1 | 2019-12-17 | NTS5 | No | No | No | No | 25-100 | Polygonal ferrite grains that are relatively distinct and free of dots, lines or cloudy features. | Counting |  | 20 | 9 | 450 |  |  |  | 75 | 22 | 39 | 8.662321 | 15.96761 | Grain_Size | NoSkip |  | 18.70066 |  | 11.4463 | 32.14%
Modesto Yard | Feature 1 |  | Replica | Surface | Base metal | 400 |  |  |  | yes | DNV-Modesto-Rep\1 NDT_1 | 2019-12-17 | NTS5 | No | No | No | No | 25-100 | Polygonal ferrite grains that are relatively distinct and free of dots, lines or cloudy features. | Comparison | 34 | [11 empty] | Dark_Phase | Skip | DP too high for this sample | 18.70066 | -81.81% | 11.4463
Modesto Yard | Feature 1 |  | Replica | Surface | Base metal | 400 |  |  |  | yes | DNV-Modesto-Rep\1 NDT_1 | 2019-12-19 | CXNW | No | No | No | No | 25-100 | Polygonal ferrite grains that are relatively distinct and free of dots, lines or cloudy features. | Counting | 27 | [11 empty] | Dark_Phase | NoSkip |  | 18.70066 | -44.38% | 11.4463
Modesto Yard | Feature 1 |  | Replica | Surface | Base metal | 400 |  |  |  | yes | DNV-Modesto-Rep\1 NDT_1 | 2019-12-19 | CXNW | No | No | No | No | 25-100 | Polygonal ferrite grains that are relatively distinct and free of dots, lines or cloudy features. | Comparison |  | 20 | 11.5 | 575 |  | 4.563781 | 4 |  |  |  | 8.563781 | 16.48041 | Grain_Size | NoSkip |  | 18.70066 |  | 11.4463 | 33.66%
Modesto Yard | Feature 1 |  | Replica | Surface | Base metal | 400 |  |  |  | yes | DNV-Modesto-Rep\1 NDT_1 | 2019-12-19 | CXNW | No | No | No | No | 25-100 | Polygonal ferrite grains that are relatively distinct and free of dots, lines or cloudy features. | Counting |  | 20 | 11.5 | 575 |  |  |  | 116 | 38 | 62 | 8.78631 | 15.30496 | Grain_Size | NoSkip |  | 18.70066 |  | 11.4463 | 30.27%
Modesto Yard | Feature 1 |  | Replica | Surface | Base metal | 400 |  |  |  | yes | DNV-Modesto-Rep\1 NDT_1 | 2019-12-19 | CXNW | No | No | No | No | 25-100 | Polygonal ferrite grains that are relatively distinct and free of dots, lines or cloudy features. | Comparison | 40 | [11 empty] | Dark_Phase | Skip | DP too high for this sample | 18.70066 | -113.9% | 11.4463
Modesto Yard | Feature 3 |  | Replica | Surface | Base metal | 400 |  |  |  | yes | DNV-Modesto-Rep\3 NDT_1 | 2019-12-20 | CXNW | No | No | No | No | 100-1000 | Polygonal ferrite grains that are relatively distinct and free of dots, lines or cloudy features. | Counting | 22.5 | [11 empty] | Dark_Phase | NoSkip |  | 18.70066 | -20.32% | 11.4463
Modesto Yard | Feature 2 |  | Replica | Surface | Base metal | 400 |  |  |  | yes | DNV-Modesto-Rep\2 NDT_1 | 2019-12-20 | CXNW | No | No | No | No | 100-1000 | Polygonal ferrite grains that are relatively distinct and free of dots, lines or cloudy features. | Counting |  | 20 | 11.5 | 575 |  |  |  | 116 | 42 | 100 | 9.278786 | 12.87159 | Grain_Size | NoSkip |  | 18.70066 |  | 11.4463 | 23.36%
Modesto Yard | Feature 2 |  | Replica | Surface | Base metal | 400 |  |  |  | yes | DNV-Modesto-Rep\2 NDT_1 | 2019-12-20 | CXNW | No | No | No | No | 100-1000 | Polygonal ferrite grains that are relatively distinct and free of dots, lines or cloudy features. | Comparison |  | 20 | 11.5 | 575 |  | 4.563781 | 5 |  |  |  | 9.563781 | 11.59859 | Grain_Size | NoSkip |  | 18.70066 |  | 11.4463 | 19.68%
Modesto Yard | Feature 3 |  | Replica | Surface | Base metal | 400 |  |  |  | yes | DNV-Modesto-Rep\3 NDT_1 | 2019-12-20 | CXNW | No | No | No | No | 100-1000 | Polygonal ferrite grains that are relatively distinct and free of dots, lines or cloudy features. | Comparison |  | 20 | 11.5 | 575 |  | 4.563781 | 4.5 |  |  |  | 9.063781 | 13.85582 | Grain_Size | NoSkip |  | 18.70066 |  | 11.4463 | 26.29%
Modesto Yard | Feature 2 |  | Replica | Surface | Base metal | 400 |  |  |  | yes | DNV-Modesto-Rep\2 NDT_1 | 2019-12-20 | CXNW | No | No | No | No | 100-1000 | Polygonal ferrite grains that are relatively distinct and free of dots, lines or cloudy features. | Counting | 22.5 | [11 empty] | Dark_Phase | NoSkip |  | 18.70066 | -20.32% | 11.4463
Modesto Yard | Feature 3 |  | Replica | Surface | Base metal | 400 |  |  |  | yes | DNV-Modesto-Rep\3 NDT_1 | 2019-12-20 | CXNW | No | No | No | No | 100-1000 | Polygonal ferrite grains that are relatively distinct and free of dots, lines or cloudy features. | Counting |  | 20 | 11.5 | 575 |  |  |  | 116 | 44 | 90 | 9.168265 | 13.38351 | Grain_Size | NoSkip |  | 18.70066 |  | 11.4463 | 24.85%
Modesto Yard | Feature 2 |  | Replica | Surface | Base metal | 400 |  |  |  | yes | DNV-Modesto-Rep\2 NDT_1 | 2019-12-20 | CXNW | No | No | No | No | 100-1000 | Polygonal ferrite grains that are relatively distinct and free of dots, lines or cloudy features. | Comparison | 30 | [11 empty] | Dark_Phase | NoSkip |  | 18.70066 | -60.42% | 11.4463
Modesto Yard | Feature 3 |  | Replica | Surface | Base metal | 400 |  |  |  | yes | DNV-Modesto-Rep\3 NDT_1 | 2019-12-20 | CXNW | No | No | No | No | 100-1000 | Polygonal ferrite grains that are relatively distinct and free of dots, lines or cloudy features. | Comparison | 40 | [11 empty] | Dark_Phase | Skip | Incomplete training | 18.70066 | -113.9% | 11.4463
Modesto Yard | Feature 5 |  | Replica | Surface | Base metal | 400 |  |  |  | yes | DNV-Modesto-Rep\5 NDT_1 | 2019-12-23 | CXNW | No | No | No | No | 25-100 | Polygonal ferrite grains that are relatively distinct and free of dots, lines or cloudy features. | Counting |  | 20 | 11.5 | 575 |  |  |  | 116 | 30 | 60 | 8.961388 | 14.36926 | Grain_Size | NoSkip |  | 18.70066 |  | 11.4463 | 27.73%
Modesto Yard | Feature 5 |  | Replica | Surface | Base metal | 400 |  |  |  | yes | DNV-Modesto-Rep\5 NDT_1 | 2019-12-23 | CXNW | No | No | No | No | 25-100 | Polygonal ferrite grains that are relatively distinct and free of dots, lines or cloudy features. | Comparison |  | 20 | 11.5 | 575 |  | 4.563781 | 4.5 |  |  |  | 9.063781 | 13.85582 | Grain_Size | NoSkip |  | 18.70066 |  | 11.4463 | 26.29%
Modesto Yard | Feature 5 |  | Replica | Surface | Base metal | 400 |  |  |  | yes | DNV-Modesto-Rep\5 NDT_1 | 2019-12-23 | CXNW | No | No | No | No | 25-100 | Polygonal ferrite grains that are relatively distinct and free of dots, lines or cloudy features. | Counting | 39.5 | [11 empty] | Dark_Phase | NoSkip |  | 18.70066 | -111.2% | 11.4463
Modesto Yard | Feature 5 |  | Replica | Surface | Base metal | 400 |  |  |  | yes | DNV-Modesto-Rep\5 NDT_1 | 2019-12-23 | CXNW | No | No | No | No | 25-100 | Polygonal ferrite grains that are relatively distinct and free of dots, lines or cloudy features. | Comparison | 50 | [11 empty] | Dark_Phase | NoSkip |  | 18.70066 | -167.4% | 11.4463
Modesto Yard | Feature 4 |  | Replica | Surface | Base metal | 400 |  |  |  | yes | DNV-Modesto-Rep\4 NDT_1 | 2019-12-23 | CXNW | No | No | No | No | 25-100 | Polygonal ferrite grains that are relatively distinct and free of dots, lines or cloudy features. | Counting | 20.5 | [11 empty] | Dark_Phase | NoSkip |  | 18.70066 | -9.622% | 11.4463
Modesto Yard | Feature 4 |  | Replica | Surface | Base metal | 400 |  |  |  | yes | DNV-Modesto-Rep\4 NDT_1 | 2019-12-23 | CXNW | No | No | No | No | 25-100 | Polygonal ferrite grains that are relatively distinct and free of dots, lines or cloudy features. | Counting |  | 20 | 11.5 | 575 |  |  |  | 116 | 31 | 55 | 8.480829 | 16.95809 | Grain_Size | NoSkip |  | 18.70066 |  | 11.4463 | 34.97%
Modesto Yard | Feature 4 |  | Replica | Surface | Base metal | 400 |  |  |  | yes | DNV-Modesto-Rep\4 NDT_1 | 2019-12-23 | CXNW | No | No | No | No | 25-100 | Polygonal ferrite grains that are relatively distinct and free of dots, lines or cloudy features. | Comparison | 25 | [11 empty] | Dark_Phase | NoSkip |  | 18.70066 | -33.69% | 11.4463
Modesto Yard | Feature 4 |  | Replica | Surface | Base metal | 400 |  |  |  | yes | DNV-Modesto-Rep\4 NDT_1 | 2019-12-23 | CXNW | No | No | No | No | 25-100 | Polygonal ferrite grains that are relatively distinct and free of dots, lines or cloudy features. | Comparison |  | 20 | 11.5 | 575 |  | 4.563781 | 4 |  |  |  | 8.563781 | 16.48041 | Grain_Size | NoSkip |  | 18.70066 |  | 11.4463 | 33.66%
Modesto Yard | Feature 12 |  | Replica | Surface | Base metal | 400 |  |  |  | yes | DNV-Modesto-Rep\12 NDT_1 | 2019-12-24 | CXNW | No | No | No | No | 100-1000 | Polygonal ferrite grains that are relatively distinct and free of dots, lines or cloudy features. | Comparison |  | 20 | 11.5 | 575 |  | 4.563781 | 3 |  |  |  | 7.563781 | 23.28617 | Grain_Size | Skip | Incomplete training | 18.70066 |  | 11.4463 | 51.33%
Modesto Yard | Feature 13 |  | Replica | Surface | Base metal | 400 |  |  |  | yes | DNV-Modesto-Rep\13 NDT_1 | 2019-12-24 | CXNW | No | No | No | No | 100-1000 | Polygonal ferrite grains that are relatively distinct and free of dots, lines or cloudy features. | Comparison |  | 20 | 11.5 | 575 |  | 4.563781 | 3.5 |  |  |  | 8.063781 | 19.61629 | Grain_Size | Skip | Incomplete training | 18.70066 |  | 11.4463 | 41.95%
Modesto Yard | Feature 9 |  | Replica | Surface | Base metal | 400 |  |  |  | yes | DNV-Modesto-Rep\9 NDT_1 | 2019-12-24 | CXNW | No | No | No | No | 100-1000 | Polygonal ferrite grains that are relatively distinct and free of dots, lines or cloudy features. | Comparison |  | 20 | 11.5 | 575 |  | 4.563781 | 4.5 |  |  |  | 9.063781 | 13.85582 | Grain_Size | Skip | Incomplete training | 18.70066 |  | 11.4463 | 26.29%
Modesto Yard | Feature 8 |  | Replica | Surface | Base metal | 400 |  |  |  | yes | DNV-Modesto-Rep\8 NDT_1 | 2019-12-24 | CXNW | No | No | No | No | 100-1000 | Polygonal ferrite grains that are relatively distinct and free of dots, lines or cloudy features. | Comparison |  | 20 | 11.5 | 575 |  | 4.563781 | 4.5 |  |  |  | 9.063781 | 13.85582 | Grain_Size | Skip | Incomplete training | 18.70066 |  | 11.4463 | 26.29%
Modesto Yard | Feature 12 |  | Replica | Surface | Base metal | 400 |  |  |  | yes | DNV-Modesto-Rep\12 NDT_1 | 2019-12-24 | CXNW | No | No | No | No | 100-1000 | Polygonal ferrite grains that are relatively distinct and free of dots, lines or cloudy features. | Comparison | 25 | [11 empty] | Dark_Phase | NoSkip |  | 18.70066 | -33.69% | 11.4463
Modesto Yard | Feature 9 |  | Replica | Surface | Base metal | 400 |  |  |  | yes | DNV-Modesto-Rep\9 NDT_1 | 2019-12-24 | CXNW | No | No | No | No | 100-1000 | Polygonal ferrite grains that are relatively distinct and free of dots, lines or cloudy features. | Comparison | 25 | [11 empty] | Dark_Phase | NoSkip |  | 18.70066 | -33.69% | 11.4463
Modesto Yard | Feature 7 |  | Replica | Surface | Base metal | 400 |  |  |  | yes | DNV-Modesto-Rep\7 NDT_1 | 2019-12-24 | CXNW | No | No | No | No | 25-100 | Polygonal ferrite grains that are relatively distinct and free of dots, lines or cloudy features. | Counting | 17.5 | [11 empty] | Dark_Phase | NoSkip |  | 18.70066 | 6.42% | 11.4463
Modesto Yard | Feature 7 |  | Replica | Surface | Base metal | 400 |  |  |  | yes | DNV-Modesto-Rep\7 NDT_1 | 2019-12-24 | CXNW | No | No | No | No | 25-100 | Polygonal ferrite grains that are relatively distinct and free of dots, lines or cloudy features. | Counting |  | 20 | 11.5 | 575 |  |  |  | 116 | 38 | 65 | 8.663283 | 15.96247 | Grain_Size | NoSkip |  | 18.70066 |  | 11.4463 | 32.12%
Modesto Yard | Feature 13 |  | Replica | Surface | Base metal | 400 |  |  |  | yes | DNV-Modesto-Rep\13 NDT_1 | 2019-12-24 | CXNW | No | No | No | No | 100-1000 | Polygonal ferrite grains that are relatively distinct and free of dots, lines or cloudy features. | Comparison | 25 | [11 empty] | Dark_Phase | NoSkip |  | 18.70066 | -33.69% | 11.4463
Modesto Yard | Feature 7 |  | Replica | Surface | Base metal | 400 |  |  |  | yes | DNV-Modesto-Rep\7 NDT_1 | 2019-12-24 | CXNW | No | No | No | No | 25-100 | Polygonal ferrite grains that are relatively distinct and free of dots, lines or cloudy features. | Comparison |  | 20 | 11.5 | 575 |  | 4.563781 | 4.5 |  |  |  | 9.063781 | 13.85582 | Grain_Size | NoSkip |  | 18.70066 |  | 11.4463 | 26.29%
Modesto Yard | Feature 7 |  | Replica | Surface | Base metal | 400 |  |  |  | yes | DNV-Modesto-Rep\7 NDT_1 | 2019-12-24 | CXNW | No | No | No | No | 25-100 | Polygonal ferrite grains that are relatively distinct and free of dots, lines or cloudy features. | Comparison | 30 | [11 empty] | Dark_Phase | NoSkip |  | 18.70066 | -60.42% | 11.4463
Modesto Yard | Feature 8 |  | Replica | Surface | Base metal | 400 |  |  |  | yes | DNV-Modesto-Rep\8 NDT_1 | 2019-12-24 | CXNW | No | No | No | No | 100-1000 | Polygonal ferrite grains that are relatively distinct and free of dots, lines or cloudy features. | Comparison | 20 | [11 empty] | Dark_Phase | Skip | DP too high for this sample | 18.70066 | -6.948% | 11.4463
Modesto Yard | Feature 1 |  | Replica | Surface | Base metal | 400 |  |  |  | yes | DNV-Modesto-Rep\1 NDT_1 | 2019-12-26 | E1HM | No | No | No | No | 25-100 | Polygonal ferrite grains that are relatively distinct and free of dots, lines or cloudy features. | Counting | 22.5 | [11 empty] | Dark_Phase | NoSkip |  | 18.70066 | -20.32% | 11.4463
Modesto Yard | Feature 2 |  | Replica | Surface | Base metal | 400 |  |  |  | yes | DNV-Modesto-Rep\2 NDT_1 | 2019-12-26 | E1HM | No | No | No | No | 100-1000 | Polygonal ferrite grains that are relatively distinct and free of dots, lines or cloudy features. | Counting |  | 20 | 17 | 850 |  |  |  | 163 | 35 | 65 | 8.819474 | 15.12771 | Grain_Size | NoSkip |  | 18.70066 |  | 11.4463 | 29.78%
Modesto Yard | Feature 14 |  | Replica | Surface | Base metal | 400 |  |  |  | yes | DNV-Modesto-Rep\14 NDT_1 | 2019-12-26 | CXNW | No | No | No | No | 100-1000 | Polygonal ferrite grains that are relatively distinct and free of dots, lines or cloudy features. | Comparison |  | 20 | 11.5 | 575 |  | 4.563781 | 3.5 |  |  |  | 8.063781 | 19.61629 | Grain_Size | Skip | Incomplete training | 18.70066 |  | 11.4463 | 41.95%
Modesto Yard | Feature 20 |  | Replica | Surface | Base metal | 400 |  |  |  | yes | DNV-Modesto-Rep\20 NDT_1 | 2019-12-26 | CXNW | No | No | No | No | 25-100 | Polygonal ferrite grains that are relatively distinct and free of dots, lines or cloudy features. | Comparison |  | 20 | 11.5 | 575 |  | 4.563781 | 5.5 |  |  |  | 10.06378 | 9.763645 | Grain_Size | Skip | Incomplete training | 18.70066 |  | 11.4463 | 13.74%
Modesto Yard | Feature 20 |  | Replica | Surface | Base metal | 400 |  |  |  | yes | DNV-Modesto-Rep\20 NDT_1 | 2019-12-26 | CXNW | No | No | No | No | 25-100 | Polygonal ferrite grains that are relatively distinct and free of dots, lines or cloudy features. | Counting |  | 20 | 11.5 | 575 |  |  |  | 116 | 32 | 65 | 8.567974 | 16.47185 | Grain_Size | NoSkip |  | 18.70066 |  | 11.4463 | 33.59%
Modesto Yard | Feature 18 |  | Replica | Surface | Base metal | 400 |  |  |  | yes | DNV-Modesto-Rep\18 NDT_1 | 2019-12-26 | CXNW | No | No | No | No | 100-1000 | Polygonal ferrite grains that are relatively distinct and free of dots, lines or cloudy features. | Comparison |  | 20 | 11.5 | 575 |  | 4.563781 | 5.5 |  |  |  | 10.06378 | 9.763645 | Grain_Size | NoSkip |  | 18.70066 |  | 11.4463 | 13.74%
Modesto Yard | Feature 15 |  | Replica | Surface | Base metal | 400 |  |  |  | yes | DNV-Modesto-Rep\15 NDT_1 | 2019-12-26 | CXNW | No | No | No | No | 100-1000 | Polygonal ferrite grains that are relatively distinct and free of dots, lines or cloudy features. | Comparison |  | 20 | 11.5 | 575 |  | 4.563781 | 6 |  |  |  | 10.56378 | 8.195704 | Grain_Size | NoSkip |  | 18.70066 |  | 11.4463 | 8.354%
Modesto Yard | Feature 16 |  | Replica | Surface | Base metal | 400 |  |  |  | yes | DNV-Modesto-Rep\16 NDT_1 | 2019-12-26 | CXNW | No | No | No | No | 100-1000 | Polygonal ferrite grains that are relatively distinct and free of dots, lines or cloudy features. | Comparison |  | 20 | 11.5 | 575 |  | 4.563781 | 6 |  |  |  | 10.56378 | 8.195704 | Grain_Size | NoSkip |  | 18.70066 |  | 11.4463 | 8.354%
Modesto Yard | Feature 18 |  | Replica | Surface | Base metal | 400 |  |  |  | yes | DNV-Modesto-Rep\18 NDT_1 | 2019-12-26 | CXNW | No | No | No | No | 100-1000 | Polygonal ferrite grains that are relatively distinct and free of dots, lines or cloudy features. | Comparison | 40 | [11 empty] | Dark_Phase | Skip | DP too high for this sample | 18.70066 | -113.9% | 11.4463
Modesto Yard | Feature 15 |  | Replica | Surface | Base metal | 400 |  |  |  | yes | DNV-Modesto-Rep\15 NDT_1 | 2019-12-26 | CXNW | No | No | No | No | 100-1000 | Polygonal ferrite grains that are relatively distinct and free of dots, lines or cloudy features. | Comparison | 35 | [11 empty] | Dark_Phase | NoSkip |  | 18.70066 | -87.16% | 11.4463
Modesto Yard | Feature 20 |  | Replica | Surface | Base metal | 400 |  |  |  | yes | DNV-Modesto-Rep\20 NDT_1 | 2019-12-26 | CXNW | No | No | No | No | 25-100 | Polygonal ferrite grains that are relatively distinct and free of dots, lines or cloudy features. | Counting | 14.5 | [11 empty] | Dark_Phase | NoSkip |  | 18.70066 | 22.46% | 11.4463
Modesto Yard | Feature 20 |  | Replica | Surface | Base metal | 400 |  |  |  | yes | DNV-Modesto-Rep\20 NDT_1 | 2019-12-26 | CXNW | No | No | No | No | 25-100 | Polygonal ferrite grains that are relatively distinct and free of dots, lines or cloudy features. | Comparison | 40 | [11 empty] | Dark_Phase | NoSkip |  | 18.70066 | -113.9% | 11.4463
Modesto Yard | Feature 3 |  | Replica | Surface | Base metal | 400 |  |  |  | yes | DNV-Modesto-Rep\3 NDT_1 | 2019-12-26 | E1HM | No | No | No | No | 100-1000 | Polygonal ferrite grains that are relatively distinct and free of dots, lines or cloudy features. | Counting | 25.5 | [11 empty] | Dark_Phase | NoSkip |  | 18.70066 | -36.36% | 11.4463
Modesto Yard | Feature 16 |  | Replica | Surface | Base metal | 400 |  |  |  | yes | DNV-Modesto-Rep\16 NDT_1 | 2019-12-26 | CXNW | No | No | No | No | 100-1000 | Polygonal ferrite grains that are relatively distinct and free of dots, lines or cloudy features. | Comparison | 35 | [11 empty] | Dark_Phase | NoSkip |  | 18.70066 | -87.16% | 11.4463
Modesto Yard | Feature 1 |  | Replica | Surface | Base metal | 400 |  |  |  | yes | DNV-Modesto-Rep\1 NDT_1 | 2019-12-26 | E1HM | No | No | No | No | 25-100 | Polygonal ferrite grains that are relatively distinct and free of dots, lines or cloudy features. | Counting |  | 20 | 17 | 850 |  |  |  | 163 | 30 | 40 | 8.287881 | 18.19554 | Grain_Size | NoSkip |  | 18.70066 |  | 11.4463 | 38.11%
Modesto Yard | Feature 3 |  | Replica | Surface | Base metal | 400 |  |  |  | yes | DNV-Modesto-Rep\3 NDT_1 | 2019-12-26 | E1HM | No | No | No | No | 100-1000 | Polygonal ferrite grains that are relatively distinct and free of dots, lines or cloudy features. | Comparison | 30 | [11 empty] | Dark_Phase | NoSkip |  | 18.70066 | -60.42% | 11.4463
Modesto Yard | Feature 3 |  | Replica | Surface | Base metal | 400 |  |  |  | yes | DNV-Modesto-Rep\3 NDT_1 | 2019-12-26 | E1HM | No | No | No | No | 100-1000 | Polygonal ferrite grains that are relatively distinct and free of dots, lines or cloudy features. | Counting |  | 20 | 17 | 850 |  |  |  | 163 | 24 | 74 | 9.008768 | 14.12228 | Grain_Size | NoSkip |  | 18.70066 |  | 11.4463 | 27.06%
Modesto Yard | Feature 2 |  | Replica | Surface | Base metal | 400 |  |  |  | yes | DNV-Modesto-Rep\2 NDT_1 | 2019-12-26 | E1HM | No | No | No | No | 100-1000 | Polygonal ferrite grains that are relatively distinct and free of dots, lines or cloudy features. | Comparison |  | 20 | 27 | 1350 |  | 7.607227 | 6 |  |  |  | 13.60723 | 2.841568 | Grain_Size | Skip | MLI GS too low for this sample | 18.70066 |  | 11.4463 | -15.88%
Modesto Yard | Feature 2 |  | Replica | Surface | Base metal | 400 |  |  |  | yes | DNV-Modesto-Rep\2 NDT_1 | 2019-12-26 | E1HM | No | No | No | No | 100-1000 | Polygonal ferrite grains that are relatively distinct and free of dots, lines or cloudy features. | Counting | 19.5 | [11 empty] | Dark_Phase | NoSkip |  | 18.70066 | -4.274% | 11.4463
Modesto Yard | Feature 2 |  | Replica | Surface | Base metal | 400 |  |  |  | yes | DNV-Modesto-Rep\2 NDT_1 | 2019-12-26 | E1HM | No | No | No | No | 100-1000 | Polygonal ferrite grains that are relatively distinct and free of dots, lines or cloudy features. | Comparison | 30 | [11 empty] | Dark_Phase | NoSkip |  | 18.70066 | -60.42% | 11.4463
Modesto Yard | Feature 14 |  | Replica | Surface | Base metal | 400 |  |  |  | yes | DNV-Modesto-Rep\14 NDT_1 | 2019-12-26 | CXNW | No | No | No | No | 100-1000 | Polygonal ferrite grains that are relatively distinct and free of dots, lines or cloudy features. | Comparison | 35 | [11 empty] | Dark_Phase | NoSkip |  | 18.70066 | -87.16% | 11.4463
Modesto Yard | Feature 1 |  | Replica | Surface | Base metal | 400 |  |  |  | yes | DNV-Modesto-Rep\1 NDT_1 | 2019-12-26 | E1HM | No | No | No | No | 25-100 | Polygonal ferrite grains that are relatively distinct and free of dots, lines or cloudy features. | Comparison | 34 | [11 empty] | Dark_Phase | Skip | DP too high for this sample | 18.70066 | -81.81% | 11.4463
Modesto Yard | Feature 1 |  | Replica | Surface | Base metal | 400 |  |  |  | yes | DNV-Modesto-Rep\1 NDT_1 | 2019-12-26 | E1HM | No | No | No | No | 25-100 | Polygonal ferrite grains that are relatively distinct and free of dots, lines or cloudy features. | Comparison |  | 20 | 25 | 1250 |  | 7.38663 | 3.5 |  |  |  | 10.88663 | 7.333697 | Grain_Size | Skip | MLI GS too low for this sample | 18.70066 |  | 11.4463 | 5.141%
Modesto Yard | Feature 3 |  | Replica | Surface | Base metal | 400 |  |  |  | yes | DNV-Modesto-Rep\3 NDT_1 | 2019-12-26 | E1HM | No | No | No | No | 100-1000 | Polygonal ferrite grains that are relatively distinct and free of dots, lines or cloudy features. | Comparison |  | 20 | 27 | 1350 |  | 7.607227 | 4 |  |  |  | 11.60723 | 5.753049 | Grain_Size | Skip | MLI GS too low for this sample | 18.70066 |  | 11.4463 | -1.386%
Modesto Yard | Feature 21 |  | Replica | Surface | Base metal | 400 |  |  |  | yes | DNV-Modesto-Rep\21 NDT_1 | 2019-12-30 | CXNW | No | No | No | No | 25-100 | Polygonal ferrite grains that are relatively distinct and free of dots, lines or cloudy features. | Comparison |  | 20 | 11.5 | 575 |  | 4.563781 | 2.5 |  |  |  | 7.063781 | 27.723 | Grain_Size | Skip | Incomplete training | 18.70066 |  | 11.4463 | 62.04%
Modesto Yard | Feature 22 |  | Replica | Surface | Base metal | 400 |  |  |  | yes | DNV-Modesto-Rep\22 NDT_1 | 2019-12-30 | CXNW | No | No | No | No | 25-100 | Polygonal ferrite grains that are relatively distinct and free of dots, lines or cloudy features. | Comparison |  | 20 | 11.5 | 575 |  | 4.563781 | 2.5 |  |  |  | 7.063781 | 27.723 | Grain_Size | Skip | Incomplete training | 18.70066 |  | 11.4463 | 62.04%
Modesto Yard | Feature 23 |  | Replica | Surface | Base metal | 400 |  |  |  | yes | DNV-Modesto-Rep\23 NDT_1 | 2019-12-30 | CXNW | No | No | No | No | 100-1000 | Polygonal ferrite grains that are relatively distinct and free of dots, lines or cloudy features. | Comparison |  | 20 | 11.5 | 575 |  | 4.563781 | 2.5 |  |  |  | 7.063781 | 27.723 | Grain_Size | Skip | Incomplete training | 18.70066 |  | 11.4463 | 62.04%
Modesto Yard | Feature 24 |  | Replica | Surface | Base metal | 400 |  |  |  | yes | DNV-Modesto-Rep\24 NDT_1 | 2019-12-30 | CXNW | No | No | No | No | 100-1000 | Polygonal ferrite grains that are relatively distinct and free of dots, lines or cloudy features. | Comparison |  | 20 | 11.5 | 575 |  | 4.563781 | 2.5 |  |  |  | 7.063781 | 27.723 | Grain_Size | Skip | Incomplete training | 18.70066 |  | 11.4463 | 62.04%
Modesto Yard | Feature 25 |  | Replica | Surface | Base metal | 400 |  |  |  | yes | DNV-Modesto-Rep\25 NDT_1 | 2019-12-30 | CXNW | No | No | No | No | 25-100 | Polygonal ferrite grains that are relatively distinct and free of dots, lines or cloudy features. | Comparison |  | 20 | 11.5 | 575 |  | 4.563781 | 2.5 |  |  |  | 7.063781 | 27.723 | Grain_Size | Skip | Incomplete training | 18.70066 |  | 11.4463 | 62.04%
Modesto Yard | Feature 26 |  | Replica | Surface | Base metal | 400 |  |  |  | yes | DNV-Modesto-Rep\26 NDT_1 | 2019-12-30 | CXNW | No | No | No | No | 100-1000 | Polygonal ferrite grains that are relatively distinct and free of dots, lines or cloudy features. | Comparison |  | 20 | 11.5 | 575 |  | 4.563781 | 2.5 |  |  |  | 7.063781 | 27.723 | Grain_Size | Skip | Incomplete training | 18.70066 |  | 11.4463 | 62.04%
Modesto Yard | Feature 27 |  | Replica | Surface | Base metal | 400 |  |  |  | yes | DNV-Modesto-Rep\27 NDT_1 | 2019-12-30 | CXNW | No | No | No | No | 100-1000 | Polygonal ferrite grains that are relatively distinct and free of dots, lines or cloudy features. | Comparison |  | 20 | 11.5 | 575 |  | 4.563781 | 2.5 |  |  |  | 7.063781 | 27.723 | Grain_Size | Skip | Incomplete training | 18.70066 |  | 11.4463 | 62.04%
Modesto Yard | Feature 28 |  | Replica | Surface | Base metal | 400 |  |  |  | yes | DNV-Modesto-Rep\28 NDT_1 | 2019-12-30 | CXNW | No | No | No | No | 100-1000 | Polygonal ferrite grains that are relatively distinct and free of dots, lines or cloudy features. | Comparison |  | 20 | 11.5 | 575 |  | 4.563781 | 2.5 |  |  |  | 7.063781 | 27.723 | Grain_Size | Skip | Incomplete training | 18.70066 |  | 11.4463 | 62.04%
Modesto Yard | Feature 21 |  | Replica | Surface | Base metal | 400 |  |  |  | yes | DNV-Modesto-Rep\21 NDT_1 | 2019-12-30 | CXNW | No | No | No | No | 25-100 | Polygonal ferrite grains that are relatively distinct and free of dots, lines or cloudy features. | Counting |  | 20 | 11.5 | 575 |  |  |  | 116 | 35 | 45 | 8.28929 | 18.1865 | Grain_Size | NoSkip |  | 18.70066 |  | 11.4463 | 38.09%
Modesto Yard | Feature 25 |  | Replica | Surface | Base metal | 400 |  |  |  | yes | DNV-Modesto-Rep\25 NDT_1 | 2019-12-30 | CXNW | No | No | No | No | 25-100 | Polygonal ferrite grains that are relatively distinct and free of dots, lines or cloudy features. | Counting |  | 20 | 11.5 | 575 |  |  |  | 116 | 35 | 61 | 8.434851 | 17.25296 | Grain_Size | NoSkip |  | 18.70066 |  | 11.4463 | 35.7%
Modesto Yard | Feature 24 |  | Replica | Surface | Base metal | 400 |  |  |  | yes | DNV-Modesto-Rep\24 NDT_1 | 2019-12-30 | CXNW | No | No | No | No | 100-1000 | Polygonal ferrite grains that are relatively distinct and free of dots, lines or cloudy features. | Comparison | 25 | [11 empty] | Dark_Phase | Skip | DP too high for this sample | 18.70066 | -33.69% | 11.4463
Modesto Yard | Feature 22 |  | Replica | Surface | Base metal | 400 |  |  |  | yes | DNV-Modesto-Rep\22 NDT_1 | 2019-12-30 | CXNW | No | No | No | No | 25-100 | Polygonal ferrite grains that are relatively distinct and free of dots, lines or cloudy features. | Comparison | 60 | [11 empty] | Dark_Phase | Skip | Incomplete training | 18.70066 | -220.8% | 11.4463
Modesto Yard | Feature 21 |  | Replica | Surface | Base metal | 400 |  |  |  | yes | DNV-Modesto-Rep\21 NDT_1 | 2019-12-30 | CXNW | No | No | No | No | 25-100 | Polygonal ferrite grains that are relatively distinct and free of dots, lines or cloudy features. | Counting | 20.5 | [11 empty] | Dark_Phase | NoSkip |  | 18.70066 | -9.622% | 11.4463
Modesto Yard | Feature 21 |  | Replica | Surface | Base metal | 400 |  |  |  | yes | DNV-Modesto-Rep\21 NDT_1 | 2019-12-30 | CXNW | No | No | No | No | 25-100 | Polygonal ferrite grains that are relatively distinct and free of dots, lines or cloudy features. | Comparison | 25 | [11 empty] | Dark_Phase | NoSkip |  | 18.70066 | -33.69% | 11.4463
Modesto Yard | Feature 23 |  | Replica | Surface | Base metal | 400 |  |  |  | yes | DNV-Modesto-Rep\23 NDT_1 | 2019-12-30 | CXNW | No | No | No | No | 100-1000 | Polygonal ferrite grains that are relatively distinct and free of dots, lines or cloudy features. | Comparison | 45 | [11 empty] | Dark_Phase | NoSkip |  | 18.70066 | -140.6% | 11.4463
Modesto Yard | Feature 25 |  | Replica | Surface | Base metal | 400 |  |  |  | yes | DNV-Modesto-Rep\25 NDT_1 | 2019-12-30 | CXNW | No | No | No | No | 25-100 | Polygonal ferrite grains that are relatively distinct and free of dots, lines or cloudy features. | Counting | 9 | [11 empty] | Dark_Phase | NoSkip |  | 18.70066 | 51.87% | 11.4463
Modesto Yard | Feature 25 |  | Replica | Surface | Base metal | 400 |  |  |  | yes | DNV-Modesto-Rep\25 NDT_1 | 2019-12-30 | CXNW | No | No | No | No | 25-100 | Polygonal ferrite grains that are relatively distinct and free of dots, lines or cloudy features. | Comparison | 15 | [11 empty] | Dark_Phase | NoSkip |  | 18.70066 | 19.79% | 11.4463
Modesto Yard | Feature 26 |  | Replica | Surface | Base metal | 400 |  |  |  | yes | DNV-Modesto-Rep\26 NDT_1 | 2019-12-30 | CXNW | No | No | No | No | 100-1000 | Polygonal ferrite grains that are relatively distinct and free of dots, lines or cloudy features. | Comparison | 40 | [11 empty] | Dark_Phase | NoSkip |  | 18.70066 | -113.9% | 11.4463
Modesto Yard | Feature 27 |  | Replica | Surface | Base metal | 400 |  |  |  | yes | DNV-Modesto-Rep\27 NDT_1 | 2019-12-30 | CXNW | No | No | No | No | 100-1000 | Polygonal ferrite grains that are relatively distinct and free of dots, lines or cloudy features. | Comparison | 35 | [11 empty] | Dark_Phase | NoSkip |  | 18.70066 | -87.16% | 11.4463
Modesto Yard | Feature 28 |  | Replica | Surface | Base metal | 400 |  |  |  | yes | DNV-Modesto-Rep\28 NDT_1 | 2019-12-30 | CXNW | No | No | No | No | 100-1000 | Polygonal ferrite grains that are relatively distinct and free of dots, lines or cloudy features. | Comparison | 15 | [11 empty] | Dark_Phase | NoSkip |  | 18.70066 | 19.79% | 11.4463
Modesto Yard | Feature 1 |  | Replica | Surface | Base metal | 400 |  |  |  | yes | DNV-Modesto-Rep\1 NDT_1 | 2019-12-31 | S5CJ | No | No | No | No | 25-100 | Polygonal ferrite grains that are relatively distinct and free of dots, lines or cloudy features. | Comparison |  | 20 | 14 | 700 |  | 5.664954 | 2 |  |  |  | 7.664954 | 22.52981 | Grain_Size | Skip | Incomplete training | 18.70066 |  | 11.4463 | 49.33%
Modesto Yard | Feature 1 |  | Replica | Surface | Base metal | 400 |  |  |  | yes | DNV-Modesto-Rep\1 NDT_1 | 2019-12-31 | S5CJ | No | No | No | No | 25-100 | Polygonal ferrite grains that are relatively distinct and free of dots, lines or cloudy features. | Counting |  | 20 | 13 | 650 |  |  |  | 129 | 27 | 35 | 8.056338 | 19.68051 | Grain_Size | NoSkip |  | 18.70066 |  | 11.4463 | 42.08%
Modesto Yard | Feature 3 |  | Replica | Surface | Base metal | 400 |  |  |  | yes | DNV-Modesto-Rep\3 NDT_1 | 2019-12-31 | S5CJ | No | No | No | No | 25-100 | Polygonal ferrite grains that are relatively distinct and free of dots, lines or cloudy features. | Comparison |  | 20 | 13 | 650 |  | 5.452535 | 3 |  |  |  | 8.452535 | 17.12516 | Grain_Size | NoSkip |  | 18.70066 |  | 11.4463 | 35.42%
Modesto Yard | Feature 2 |  | Replica | Surface | Base metal | 400 |  |  |  | yes | DNV-Modesto-Rep\2 NDT_1 | 2019-12-31 | S5CJ | No | No | No | No | 25-100 | Polygonal ferrite grains that are relatively distinct and free of dots, lines or cloudy features. | Counting |  | 20 | 13 | 650 |  |  |  | 129 | 31 | 69 | 8.734828 | 15.5801 | Grain_Size | NoSkip |  | 18.70066 |  | 11.4463 | 31.04%
Modesto Yard | Feature 3 |  | Replica | Surface | Base metal | 400 |  |  |  | yes | DNV-Modesto-Rep\3 NDT_1 | 2019-12-31 | S5CJ | No | No | No | No | 25-100 | Polygonal ferrite grains that are relatively distinct and free of dots, lines or cloudy features. | Counting |  | 20 | 13 | 650 |  |  |  | 129 | 29 | 47 | 8.588811 | 16.36049 | Grain_Size | NoSkip |  | 18.70066 |  | 11.4463 | 33.27%
Modesto Yard | Feature 2 |  | Replica | Surface | Base metal | 400 |  |  |  | yes | DNV-Modesto-Rep\2 NDT_1 | 2019-12-31 | S5CJ | No | No | No | No | 25-100 | Polygonal ferrite grains that are relatively distinct and free of dots, lines or cloudy features. | Comparison |  | 20 | 13 | 650 |  | 5.452535 | 3.5 |  |  |  | 8.952535 | 14.40446 | Grain_Size | NoSkip |  | 18.70066 |  | 11.4463 | 27.86%
Modesto Yard | Feature 1 |  | Replica | Surface | Base metal | 400 |  |  |  | yes | DNV-Modesto-Rep\1 NDT_1 | 2019-12-31 | S5CJ | No | No | No | No | 25-100 | Polygonal ferrite grains that are relatively distinct and free of dots, lines or cloudy features. | Counting | 24.5 | [11 empty] | Dark_Phase | NoSkip |  | 18.70066 | -31.01% | 11.4463
Modesto Yard | Feature 3 |  | Replica | Surface | Base metal | 400 |  |  |  | yes | DNV-Modesto-Rep\3 NDT_1 | 2019-12-31 | S5CJ | No | No | No | No | 25-100 | Polygonal ferrite grains that are relatively distinct and free of dots, lines or cloudy features. | Comparison | 30 | [11 empty] | Dark_Phase | NoSkip |  | 18.70066 | -60.42% | 11.4463
Modesto Yard | Feature 2 |  | Replica | Surface | Base metal | 400 |  |  |  | yes | DNV-Modesto-Rep\2 NDT_1 | 2019-12-31 | S5CJ | No | No | No | No | 25-100 | Polygonal ferrite grains that are relatively distinct and free of dots, lines or cloudy features. | Comparison | 18 | [11 empty] | Dark_Phase | NoSkip |  | 18.70066 | 3.747% | 11.4463
Modesto Yard | Feature 2 |  | Replica | Surface | Base metal | 400 |  |  |  | yes | DNV-Modesto-Rep\2 NDT_1 | 2019-12-31 | S5CJ | No | No | No | No | 25-100 | Polygonal ferrite grains that are relatively distinct and free of dots, lines or cloudy features. | Counting | 18.5 | [11 empty] | Dark_Phase | NoSkip |  | 18.70066 | 1.073% | 11.4463
Modesto Yard | Feature 3 |  | Replica | Surface | Base metal | 400 |  |  |  | yes | DNV-Modesto-Rep\3 NDT_1 | 2019-12-31 | S5CJ | No | No | No | No | 25-100 | Polygonal ferrite grains that are relatively distinct and free of dots, lines or cloudy features. | Counting | 34 | [11 empty] | Dark_Phase | NoSkip |  | 18.70066 | -81.81% | 11.4463
Modesto Yard | Feature 1 |  | Replica | Surface | Base metal | 400 |  |  |  | yes | DNV-Modesto-Rep\1 NDT_1 | 2019-12-31 | S5CJ | No | No | No | No | 25-100 | Polygonal ferrite grains that are relatively distinct and free of dots, lines or cloudy features. | Comparison | 30 | [11 empty] | Dark_Phase | NoSkip |  | 18.70066 | -60.42% | 11.4463
Modesto Yard | Feature 4 |  | Replica | Surface | Base metal | 400 |  |  |  | yes | DNV-Modesto-Rep\4 NDT_1 | 2020-01-02 | S5CJ | No | No | No | No | 25-100 | Polygonal ferrite grains that are relatively distinct and free of dots, lines or cloudy features. | Counting |  | 20 | 16 | 800 |  |  |  | 157 | 24 | 37 | 7.992671 | 20.09667 | Grain_Size | Skip | Incomplete training | 18.70066 |  | 11.4463 | 43.21%
Modesto Yard | Feature 4 |  | Replica | Surface | Base metal | 400 |  |  |  | yes | DNV-Modesto-Rep\4 NDT_1 | 2020-01-02 | S5CJ | No | No | No | No | 25-100 | Polygonal ferrite grains that are relatively distinct and free of dots, lines or cloudy features. | Comparison | 12 | [11 empty] | Dark_Phase | NoSkip |  | 18.70066 | 35.83% | 11.4463
Modesto Yard | Feature 4 |  | Replica | Surface | Base metal | 400 |  |  |  | yes | DNV-Modesto-Rep\4 NDT_1 | 2020-01-02 | S5CJ | No | No | No | No | 25-100 | Polygonal ferrite grains that are relatively distinct and free of dots, lines or cloudy features. | Counting | 18 | [11 empty] | Dark_Phase | NoSkip |  | 18.70066 | 3.747% | 11.4463
Modesto Yard | Feature 5 |  | Replica | Surface | Base metal | 400 |  |  |  | yes | DNV-Modesto-Rep\5 NDT_1 | 2020-01-02 | S5CJ | No | No | No | No | 25-100 | Polygonal ferrite grains that are relatively distinct and free of dots, lines or cloudy features. | Comparison |  | 20 | 16 | 800 |  | 6.0477 | 2.5 |  |  |  | 8.5477 | 16.56628 | Grain_Size | NoSkip |  | 18.70066 |  | 11.4463 | 33.91%
Modesto Yard | Feature 5 |  | Replica | Surface | Base metal | 400 |  |  |  | yes | DNV-Modesto-Rep\5 NDT_1 | 2020-01-02 | S5CJ | No | No | No | No | 25-100 | Polygonal ferrite grains that are relatively distinct and free of dots, lines or cloudy features. | Counting |  | 20 | 16 | 800 |  |  |  | 157 | 30 | 55 | 9.050008 | 13.93126 | Grain_Size | NoSkip |  | 18.70066 |  | 11.4463 | 26.48%
Modesto Yard | Feature 5 |  | Replica | Surface | Base metal | 400 |  |  |  | yes | DNV-Modesto-Rep\5 NDT_1 | 2020-01-02 | S5CJ | No | No | No | No | 25-100 | Polygonal ferrite grains that are relatively distinct and free of dots, lines or cloudy features. | Counting | 44 | [11 empty] | Dark_Phase | NoSkip |  | 18.70066 | -135.3% | 11.4463
Modesto Yard | Feature 5 |  | Replica | Surface | Base metal | 400 |  |  |  | yes | DNV-Modesto-Rep\5 NDT_1 | 2020-01-02 | S5CJ | No | No | No | No | 25-100 | Polygonal ferrite grains that are relatively distinct and free of dots, lines or cloudy features. | Comparison | 50 | [11 empty] | Dark_Phase | NoSkip |  | 18.70066 | -167.4% | 11.4463
Modesto Yard | Feature 4 |  | Replica | Surface | Base metal | 400 |  |  |  | yes | DNV-Modesto-Rep\4 NDT_1 | 2020-01-02 | S5CJ | No | No | No | No | 25-100 | Polygonal ferrite grains that are relatively distinct and free of dots, lines or cloudy features. | Comparison |  | 20 | 16 | 800 |  | 6.0477 | 2.5 |  |  |  | 8.5477 | 16.56628 | Grain_Size | NoSkip |  | 18.70066 |  | 11.4463 | 33.91%
Modesto Yard | Feature 6 |  | Replica | Surface | Base metal | 400 |  |  |  | yes | DNV-Modesto-Rep\6 NDT_1 | 2020-01-02 | S5CJ | No | No | No | No | 100-1000 | Polygonal ferrite grains that are relatively distinct and free of dots, lines or cloudy features. | Comparison | 5 | [11 empty] | Dark_Phase | NoSkip |  | 18.70066 | 73.26% | 11.4463
Modesto Yard | Feature 6 |  | Replica | Surface | Base metal | 400 |  |  |  | yes | DNV-Modesto-Rep\6 NDT_1 | 2020-01-02 | S5CJ | No | No | No | No | 100-1000 | Polygonal ferrite grains that are relatively distinct and free of dots, lines or cloudy features. | Comparison |  | 20 | 16 | 800 |  | 6.0477 | 7 |  |  |  | 13.0477 | 3.500565 | Grain_Size | NoSkip |  | 18.70066 |  | 11.4463 | -12.27%
Modesto Yard | Feature 3 |  | Replica | Surface | Base metal | 400 |  |  |  | yes | DNV-Modesto-Rep\3 NDT_1 | 2020-01-04 | NTS5 | No | No | No | No | 25-500 | Polygonal ferrite grains that are relatively distinct and free of dots, lines or cloudy features. | Comparison |  | 20 | 11 | 550 |  | 6.9311 | 2 |  |  |  | 8.9311 | 14.51893 | Grain_Size | NoSkip |  | 18.70066 |  | 11.4463 | 28.16%
Modesto Yard | Feature 2 |  | Replica | Surface | Base metal | 400 |  |  |  | yes | DNV-Modesto-Rep\2 NDT_1 | 2020-01-04 | NTS5 | No | No | No | No | 25-500 | Polygonal ferrite grains that are relatively distinct and free of dots, lines or cloudy features. | Comparison |  | 20 | 11 | 550 |  | 6.9311 | 2.5 |  |  |  | 9.4311 | 12.15587 | Grain_Size | NoSkip |  | 18.70066 |  | 11.4463 | 21.37%
Modesto Yard | Feature 3 |  | Replica | Surface | Base metal | 400 |  |  |  | yes | DNV-Modesto-Rep\3 NDT_1 | 2020-01-04 | NTS5 | No | No | No | No | 25-500 | Polygonal ferrite grains that are relatively distinct and free of dots, lines or cloudy features. | Counting | 30 | [11 empty] | Dark_Phase | NoSkip |  | 18.70066 | -60.42% | 11.4463
Modesto Yard | Feature 2 |  | Replica | Surface | Base metal | 400 |  |  |  | yes | DNV-Modesto-Rep\2 NDT_1 | 2020-01-04 | NTS5 | No | No | No | No | 25-500 | Polygonal ferrite grains that are relatively distinct and free of dots, lines or cloudy features. | Counting |  | 20 | 10 | 500 |  |  |  | 87 | 34 | 96 | 9.785201 | 10.77997 | Grain_Size | NoSkip |  | 18.70066 |  | 11.4463 | 16.98%
Modesto Yard | Feature 3 |  | Replica | Surface | Base metal | 400 |  |  |  | yes | DNV-Modesto-Rep\3 NDT_1 | 2020-01-04 | NTS5 | No | No | No | No | 25-500 | Polygonal ferrite grains that are relatively distinct and free of dots, lines or cloudy features. | Counting |  | 20 | 10 | 500 |  |  |  | 87 | 23 | 56 | 9.026542 | 14.03996 | Grain_Size | NoSkip |  | 18.70066 |  | 11.4463 | 26.81%
Modesto Yard | Feature 2 |  | Replica | Surface | Base metal | 400 |  |  |  | yes | DNV-Modesto-Rep\2 NDT_1 | 2020-01-04 | NTS5 | No | No | No | No | 25-500 | Polygonal ferrite grains that are relatively distinct and free of dots, lines or cloudy features. | Comparison | 25 | [11 empty] | Dark_Phase | NoSkip |  | 18.70066 | -33.69% | 11.4463
Modesto Yard | Feature 3 |  | Replica | Surface | Base metal | 400 |  |  |  | yes | DNV-Modesto-Rep\3 NDT_1 | 2020-01-04 | NTS5 | No | No | No | No | 25-500 | Polygonal ferrite grains that are relatively distinct and free of dots, lines or cloudy features. | Comparison | 35 | [11 empty] | Dark_Phase | NoSkip |  | 18.70066 | -87.16% | 11.4463
Modesto Yard | Feature 2 |  | Replica | Surface | Base metal | 400 |  |  |  | yes | DNV-Modesto-Rep\2 NDT_1 | 2020-01-04 | NTS5 | No | No | No | No | 25-500 | Polygonal ferrite grains that are relatively distinct and free of dots, lines or cloudy features. | Counting | 31.5 | [11 empty] | Dark_Phase | NoSkip |  | 18.70066 | -68.44% | 11.4463
Modesto Yard | Feature 7 |  | Replica | Surface | Base metal | 400 |  |  |  | yes | DNV-Modesto-Rep\7 NDT_1 | 2020-01-06 | S5CJ | No | No | No | No | 25-100 | Polygonal ferrite grains that are relatively distinct and free of dots, lines or cloudy features. | Comparison | 12 | [11 empty] | Dark_Phase | NoSkip |  | 18.70066 | 35.83% | 11.4463
Modesto Yard | Feature 7 |  | Replica | Surface | Base metal | 400 |  |  |  | yes | DNV-Modesto-Rep\7 NDT_1 | 2020-01-06 | S5CJ | No | No | No | No | 25-100 | Polygonal ferrite grains that are relatively distinct and free of dots, lines or cloudy features. | Counting |  | 20 | 16 | 800 |  |  |  | 159 | 33 | 56 | 8.455815 | 17.11852 | Grain_Size | NoSkip |  | 18.70066 |  | 11.4463 | 35.37%
Modesto Yard | Feature 7 |  | Replica | Surface | Base metal | 400 |  |  |  | yes | DNV-Modesto-Rep\7 NDT_1 | 2020-01-06 | S5CJ | No | No | No | No | 25-100 | Polygonal ferrite grains that are relatively distinct and free of dots, lines or cloudy features. | Counting | 14.5 | [11 empty] | Dark_Phase | NoSkip |  | 18.70066 | 22.46% | 11.4463
Modesto Yard | Feature 7 |  | Replica | Surface | Base metal | 400 |  |  |  | yes | DNV-Modesto-Rep\7 NDT_1 | 2020-01-06 | S5CJ | No | No | No | No | 25-100 | Polygonal ferrite grains that are relatively distinct and free of dots, lines or cloudy features. | Comparison |  | 20 | 16 | 800 |  | 6.0477 | 2.5 |  |  |  | 8.5477 | 16.56628 | Grain_Size | NoSkip |  | 18.70066 |  | 11.4463 | 33.91%
Modesto Yard | Feature 21 |  | Replica | Surface | Base metal | 400 |  |  |  | yes | DNV-Modesto-Rep\21 NDT_1 | 2020-01-23 | CXNW | No | No | No | No | 25-500 | Polygonal ferrite grains that are relatively distinct and free of dots, lines or cloudy features. | Comparison |  | 20 | 11.5 | 575 |  | 4.563781 | 2 |  |  |  | 6.563781 | 32.96082 | Grain_Size | Skip | Incomplete training | 18.70066 |  | 11.4463 | 74.39%
Modesto Yard | Feature 21 |  | Replica | Surface | Base metal | 400 |  |  |  | yes | DNV-Modesto-Rep\21 NDT_1 | 2020-01-23 | CXNW | No | No | No | No | 25-500 | Polygonal ferrite grains that are relatively distinct and free of dots, lines or cloudy features. | Counting |  | 20 | 11.5 | 575 |  |  |  | 116 | 35 | 52 | 8.456886 | 17.11164 | Grain_Size | NoSkip |  | 18.70066 |  | 11.4463 | 35.35%
Modesto Yard | Feature 22 |  | Replica | Surface | Base metal | 400 |  |  |  | yes | DNV-Modesto-Rep\22 NDT_1 | 2020-01-23 | CXNW | No | No | No | No | 25-500 | Irregular ferrite grains with an indistinct, dirty, dotted, or thatched appearance | Comparison |  | 20 | 11.5 | 575 |  | 4.563781 | 4.5 |  |  |  | 9.063781 | 13.85582 | Grain_Size | NoSkip |  | 18.70066 |  | 11.4463 | 26.29%
Modesto Yard | Feature 23 |  | Replica | Surface | Base metal | 400 |  |  |  | yes | DNV-Modesto-Rep\23 NDT_1 | 2020-01-23 | CXNW | No | No | No | No | 25-500 | Irregular ferrite grains with an indistinct, dirty, dotted, or thatched appearance | Comparison |  | 20 | 11.5 | 575 |  | 4.563781 | 5 |  |  |  | 9.563781 | 11.59859 | Grain_Size | NoSkip |  | 18.70066 |  | 11.4463 | 19.68%
Modesto Yard | Feature 21 |  | Replica | Surface | Base metal | 400 |  |  |  | yes | DNV-Modesto-Rep\21 NDT_1 | 2020-01-23 | CXNW | No | No | No | No | 25-500 | Polygonal ferrite grains that are relatively distinct and free of dots, lines or cloudy features. | Counting | 20.5 | [11 empty] | Dark_Phase | NoSkip |  | 18.70066 | -9.622% | 11.4463
Modesto Yard | Feature 21 |  | Replica | Surface | Base metal | 400 |  |  |  | yes | DNV-Modesto-Rep\21 NDT_1 | 2020-01-23 | CXNW | No | No | No | No | 25-500 | Polygonal ferrite grains that are relatively distinct and free of dots, lines or cloudy features. | Comparison | 25 | [11 empty] | Dark_Phase | NoSkip |  | 18.70066 | -33.69% | 11.4463
Modesto Yard | Feature 22 |  | Replica | Surface | Base metal | 400 |  |  |  | yes | DNV-Modesto-Rep\22 NDT_1 | 2020-01-23 | CXNW | No | No | No | No | 25-500 | Irregular ferrite grains with an indistinct, dirty, dotted, or thatched appearance | Comparison | 35 | [11 empty] | Dark_Phase | NoSkip |  | 18.70066 | -87.16% | 11.4463
Modesto Yard | Feature 23 |  | Replica | Surface | Base metal | 400 |  |  |  | yes | DNV-Modesto-Rep\23 NDT_1 | 2020-01-23 | CXNW | No | No | No | No | 25-500 | Irregular ferrite grains with an indistinct, dirty, dotted, or thatched appearance | Comparison | 42 | [11 empty] | Dark_Phase | NoSkip |  | 18.70066 | -124.6% | 11.4463
Modesto Yard | Feature 1 |  | Replica | Surface | Base metal | 400 |  |  |  | yes | DNV-Modesto-Rep\1 NDT_1 | 2020-01-27 | S5CJ | No | No | No | No | 25-100 | Polygonal ferrite grains that are relatively distinct and free of dots, lines or cloudy features. | Comparison |  | 20 | 16 | 800 |  | 6.13775 | 2 |  |  |  | 8.13775 | 19.1423 | Grain_Size | NoSkip |  | 18.70066 |  | 11.4463 | 40.66%
Modesto Yard | Feature 1 |  | Replica | Surface | Base metal | 400 |  |  |  | yes | DNV-Modesto-Rep\1 NDT_1 | 2020-01-27 | S5CJ | No | No | No | No | 25-100 | Polygonal ferrite grains that are relatively distinct and free of dots, lines or cloudy features. | Counting | 24.5 | [11 empty] | Dark_Phase | NoSkip |  | 18.70066 | -31.01% | 11.4463
Modesto Yard | Feature 3 |  | Replica | Surface | Base metal | 400 |  |  |  | yes | DNV-Modesto-Rep\3 NDT_1 | 2020-01-27 | S5CJ | No | No | No | No | 100-1000 | Polygonal ferrite grains that are relatively distinct and free of dots, lines or cloudy features. | Counting | 29.5 | [11 empty] | Dark_Phase | NoSkip |  | 18.70066 | -57.75% | 11.4463
Modesto Yard | Feature 2 |  | Replica | Surface | Base metal | 400 |  |  |  | yes | DNV-Modesto-Rep\2 NDT_1 | 2020-01-27 | S5CJ | No | No | No | No | 100-1000 | Polygonal ferrite grains that are relatively distinct and free of dots, lines or cloudy features. | Counting |  | 20 | 17 | 850 |  |  |  | 160 | 45 | 85 | 9.27106 | 12.90737 | Grain_Size | NoSkip |  | 18.70066 |  | 11.4463 | 23.46%
Modesto Yard | Feature 3 |  | Replica | Surface | Base metal | 400 |  |  |  | yes | DNV-Modesto-Rep\3 NDT_1 | 2020-01-27 | S5CJ | No | No | No | No | 100-1000 | Polygonal ferrite grains that are relatively distinct and free of dots, lines or cloudy features. | Comparison |  | 20 | 17 | 850 |  | 6.311521 | 2.5 |  |  |  | 8.811521 | 15.15748 | Grain_Size | NoSkip |  | 18.70066 |  | 11.4463 | 29.9%
Modesto Yard | Feature 3 |  | Replica | Surface | Base metal | 400 |  |  |  | yes | DNV-Modesto-Rep\3 NDT_1 | 2020-01-27 | S5CJ | No | No | No | No | 100-1000 | Polygonal ferrite grains that are relatively distinct and free of dots, lines or cloudy features. | Counting |  | 20 | 17 | 850 |  |  |  | 160 | 31 | 62 | 8.992348 | 14.20379 | Grain_Size | NoSkip |  | 18.70066 |  | 11.4463 | 27.29%
Modesto Yard | Feature 24 |  | Replica | Surface | Base metal | 400 |  |  |  | yes | DNV-Modesto-Rep\24 NDT_1 | 2020-01-27 | CXNW | No | No | No | No | 25-500 | Polygonal ferrite grains that are relatively distinct and free of dots, lines or cloudy features. | Counting |  | 20 | 11.5 | 575 |  |  |  | 116 | 53 | 95 | 9.029605 | 14.02577 | Grain_Size | Skip | Incomplete training | 18.70066 |  | 11.4463 | 26.76%
Modesto Yard | Feature 24 |  | Replica | Surface | Base metal | 400 |  |  |  | yes | DNV-Modesto-Rep\24 NDT_1 | 2020-01-27 | CXNW | No | No | No | No | 25-500 | Polygonal ferrite grains that are relatively distinct and free of dots, lines or cloudy features. | Comparison |  | 20 | 11.5 | 575 |  | 4.563781 | 6 |  |  |  | 10.56378 | 8.195704 | Grain_Size | NoSkip |  | 18.70066 |  | 11.4463 | 8.354%
Modesto Yard | Feature 11 |  | Replica | Surface | Base metal | 400 |  |  |  | yes | DNV-Modesto-Rep\11 NDT_1 | 2020-01-27 | S5CJ | No | No | No | No | 100-1000 | Polygonal ferrite grains that are relatively distinct and free of dots, lines or cloudy features. | Comparison |  | 20 | 15 | 750 |  | 5.862711 | 6.5 |  |  |  | 12.36271 | 4.402937 | Grain_Size | NoSkip |  | 18.70066 |  | 11.4463 | -7.413%
Modesto Yard | Feature 12 |  | Replica | Surface | Base metal | 400 |  |  |  | yes | DNV-Modesto-Rep\12 NDT_1 | 2020-01-27 | S5CJ | No | No | No | No | 100-1000 | Polygonal ferrite grains that are relatively distinct and free of dots, lines or cloudy features. | Counting |  | 20 | 15 | 750 |  |  |  | 160 | 41 | 160 | 9.659243 | 11.2512 | Grain_Size | NoSkip |  | 18.70066 |  | 11.4463 | 18.5%
Modesto Yard | Feature 12 |  | Replica | Surface | Base metal | 400 |  |  |  | yes | DNV-Modesto-Rep\12 NDT_1 | 2020-01-27 | S5CJ | No | No | No | No | 100-1000 | Polygonal ferrite grains that are relatively distinct and free of dots, lines or cloudy features. | Comparison |  | 20 | 15 | 750 |  | 5.833312 | 4 |  |  |  | 9.833312 | 10.59108 | Grain_Size | NoSkip |  | 18.70066 |  | 11.4463 | 16.4%
Modesto Yard | Feature 12 |  | Replica | Surface | Base metal | 400 |  |  |  | yes | DNV-Modesto-Rep\12 NDT_1 | 2020-01-27 | S5CJ | No | No | No | No | 100-1000 | Polygonal ferrite grains that are relatively distinct and free of dots, lines or cloudy features. | Counting | 20.5 | [11 empty] | Dark_Phase | NoSkip |  | 18.70066 | -9.622% | 11.4463
Modesto Yard | Feature 12 |  | Replica | Surface | Base metal | 400 |  |  |  | yes | DNV-Modesto-Rep\12 NDT_1 | 2020-01-27 | S5CJ | No | No | No | No | 100-1000 | Polygonal ferrite grains that are relatively distinct and free of dots, lines or cloudy features. | Comparison | 18 | [11 empty] | Dark_Phase | NoSkip |  | 18.70066 | 3.747% | 11.4463
Modesto Yard | Feature 2 |  | Replica | Surface | Base metal | 400 |  |  |  | yes | DNV-Modesto-Rep\2 NDT_1 | 2020-01-27 | S5CJ | No | No | No | No | 100-1000 | Polygonal ferrite grains that are relatively distinct and free of dots, lines or cloudy features. | Comparison |  | 20 | 17 | 850 |  | 6.311521 | 3.5 |  |  |  | 9.811521 | 10.67253 | Grain_Size | NoSkip |  | 18.70066 |  | 11.4463 | 16.66%
Modesto Yard | Feature 21 |  | Replica | Surface | Base metal | 400 |  |  |  | yes | DNV-Modesto-Rep\21 NDT_1 | 2020-01-27 | S5CJ | No | No | No | No | 100-1000 | Polygonal ferrite grains that are relatively distinct and free of dots, lines or cloudy features. | Comparison |  | 20 | 15 | 750 |  | 5.833312 | 2.5 |  |  |  | 8.333312 | 17.88914 | Grain_Size | NoSkip |  | 18.70066 |  | 11.4463 | 37.36%
Modesto Yard | Feature 21 |  | Replica | Surface | Base metal | 400 |  |  |  | yes | DNV-Modesto-Rep\21 NDT_1 | 2020-01-27 | S5CJ | No | No | No | No | 100-1000 | Polygonal ferrite grains that are relatively distinct and free of dots, lines or cloudy features. | Counting |  | 20 | 16 | 800 |  |  |  | 160 | 31 | 71 | 8.773587 | 15.37295 | Grain_Size | NoSkip |  | 18.70066 |  | 11.4463 | 30.46%
Modesto Yard | Feature 21 |  | Replica | Surface | Base metal | 400 |  |  |  | yes | DNV-Modesto-Rep\21 NDT_1 | 2020-01-27 | S5CJ | No | No | No | No | 100-1000 | Polygonal ferrite grains that are relatively distinct and free of dots, lines or cloudy features. | Comparison | 20 | [11 empty] | Dark_Phase | NoSkip |  | 18.70066 | -6.948% | 11.4463
Modesto Yard | Feature 21 |  | Replica | Surface | Base metal | 400 |  |  |  | yes | DNV-Modesto-Rep\21 NDT_1 | 2020-01-27 | S5CJ | No | No | No | No | 100-1000 | Polygonal ferrite grains that are relatively distinct and free of dots, lines or cloudy features. | Counting | 20 | [11 empty] | Dark_Phase | NoSkip |  | 18.70066 | -6.948% | 11.4463
Modesto Yard | Feature 24 |  | Replica | Surface | Base metal | 400 |  |  |  | yes | DNV-Modesto-Rep\24 NDT_1 | 2020-01-27 | CXNW | No | No | No | No | 25-500 | Polygonal ferrite grains that are relatively distinct and free of dots, lines or cloudy features. | Counting | 6.5 | [11 empty] | Dark_Phase | NoSkip |  | 18.70066 | 65.24% | 11.4463
Modesto Yard | Feature 24 |  | Replica | Surface | Base metal | 400 |  |  |  | yes | DNV-Modesto-Rep\24 NDT_1 | 2020-01-27 | CXNW | No | No | No | No | 25-500 | Polygonal ferrite grains that are relatively distinct and free of dots, lines or cloudy features. | Comparison | 12 | [11 empty] | Dark_Phase | NoSkip |  | 18.70066 | 35.83% | 11.4463
Modesto Yard | Feature 9 |  | Replica | Surface | Base metal | 400 |  |  |  | yes | DNV-Modesto-Rep\9 NDT_1 | 2020-01-27 | S5CJ | No | No | No | No | 100-1000 | Polygonal ferrite grains that are relatively distinct and free of dots, lines or cloudy features. | Comparison |  | 20 | 17 | 850 |  | 6.311521 | 6 |  |  |  | 12.31152 | 4.484943 | Grain_Size | Skip | Incomplete training | 18.70066 |  | 11.4463 | -7.028%
Modesto Yard | Feature 9 |  | Replica | Surface | Base metal | 400 |  |  |  | yes | DNV-Modesto-Rep\9 NDT_1 | 2020-01-27 | S5CJ | No | No | No | No | 100-1000 | Polygonal ferrite grains that are relatively distinct and free of dots, lines or cloudy features. | Counting |  | 20 | 16 | 800 |  |  |  | 160 | 51 | 185 | 9.959162 | 10.12916 | Grain_Size | NoSkip |  | 18.70066 |  | 11.4463 | 14.93%
Modesto Yard | Feature 9 |  | Replica | Surface | Base metal | 400 |  |  |  | yes | DNV-Modesto-Rep\9 NDT_1 | 2020-01-27 | S5CJ | No | No | No | No | 100-1000 | Polygonal ferrite grains that are relatively distinct and free of dots, lines or cloudy features. | Comparison | 12 | [11 empty] | Dark_Phase | NoSkip |  | 18.70066 | 35.83% | 11.4463
Modesto Yard | Feature 9 |  | Replica | Surface | Base metal | 400 |  |  |  | yes | DNV-Modesto-Rep\9 NDT_1 | 2020-01-27 | S5CJ | No | No | No | No | 100-1000 | Polygonal ferrite grains that are relatively distinct and free of dots, lines or cloudy features. | Counting | 13.5 | [11 empty] | Dark_Phase | NoSkip |  | 18.70066 | 27.81% | 11.4463
Modesto Yard | Feature 1 |  | Replica | Surface | Base metal | 400 |  |  |  | yes | DNV-Modesto-Rep\1 NDT_1 | 2020-01-27 | S5CJ | No | No | No | No | 25-100 | Polygonal ferrite grains that are relatively distinct and free of dots, lines or cloudy features. | Counting |  | 20 | 16 | 800 |  |  |  | 160 | 32 | 50 | 8.48587 | 16.92576 | Grain_Size | NoSkip |  | 18.70066 |  | 11.4463 | 34.89%
Modesto Yard | Feature 8 |  | Replica | Surface | Base metal | 400 |  |  |  | yes | DNV-Modesto-Rep\8 NDT_1 | 2020-01-27 | S5CJ | No | No | No | No | 100-1000 | Polygonal ferrite grains that are relatively distinct and free of dots, lines or cloudy features. | Comparison | 8 | [11 empty] | Dark_Phase | NoSkip |  | 18.70066 | 57.22% | 11.4463
Modesto Yard | Feature 2 |  | Replica | Surface | Base metal | 400 |  |  |  | yes | DNV-Modesto-Rep\2 NDT_1 | 2020-01-27 | S5CJ | No | No | No | No | 100-1000 | Polygonal ferrite grains that are relatively distinct and free of dots, lines or cloudy features. | Comparison | 20 | [11 empty] | Dark_Phase | NoSkip |  | 18.70066 | -6.948% | 11.4463
Modesto Yard | Feature 2 |  | Replica | Surface | Base metal | 400 |  |  |  | yes | DNV-Modesto-Rep\2 NDT_1 | 2020-01-27 | S5CJ | No | No | No | No | 100-1000 | Polygonal ferrite grains that are relatively distinct and free of dots, lines or cloudy features. | Counting | 20.5 | [11 empty] | Dark_Phase | NoSkip |  | 18.70066 | -9.622% | 11.4463
Modesto Yard | Feature 3 |  | Replica | Surface | Base metal | 400 |  |  |  | yes | DNV-Modesto-Rep\3 NDT_1 | 2020-01-27 | S5CJ | No | No | No | No | 100-1000 | Polygonal ferrite grains that are relatively distinct and free of dots, lines or cloudy features. | Comparison | 35 | [11 empty] | Dark_Phase | NoSkip |  | 18.70066 | -87.16% | 11.4463
Modesto Yard | Feature 8 |  | Replica | Surface | Base metal | 400 |  |  |  | yes | DNV-Modesto-Rep\8 NDT_1 | 2020-01-27 | S5CJ | No | No | No | No | 100-1000 | Polygonal ferrite grains that are relatively distinct and free of dots, lines or cloudy features. | Counting |  | 20 | 17 | 850 |  |  |  | 160 | 53 | 216 | 10.24147 | 9.202045 | Grain_Size | NoSkip |  | 18.70066 |  | 11.4463 | 11.76%
Modesto Yard | Feature 1 |  | Replica | Surface | Base metal | 400 |  |  |  | yes | DNV-Modesto-Rep\1 NDT_1 | 2020-01-27 | S5CJ | No | No | No | No | 25-100 | Polygonal ferrite grains that are relatively distinct and free of dots, lines or cloudy features. | Comparison | 32 | [11 empty] | Dark_Phase | NoSkip |  | 18.70066 | -71.12% | 11.4463
Modesto Yard | Feature 8 |  | Replica | Surface | Base metal | 400 |  |  |  | yes | DNV-Modesto-Rep\8 NDT_1 | 2020-01-27 | S5CJ | No | No | No | No | 100-1000 | Polygonal ferrite grains that are relatively distinct and free of dots, lines or cloudy features. | Counting | 8.5 | [11 empty] | Dark_Phase | NoSkip |  | 18.70066 | 54.55% | 11.4463
Modesto Yard | Feature 8 |  | Replica | Surface | Base metal | 400 |  |  |  | yes | DNV-Modesto-Rep\8 NDT_1 | 2020-01-27 | S5CJ | No | No | No | No | 100-1000 | Polygonal ferrite grains that are relatively distinct and free of dots, lines or cloudy features. | Comparison |  | 20 | 17 | 850 |  | 6.311521 | 5 |  |  |  | 11.31152 | 6.365591 | Grain_Size | NoSkip |  | 18.70066 |  | 11.4463 | 1.192%
Modesto Yard | Feature 25 |  | Replica | Surface | Base metal | 400 |  |  |  | yes | DNV-Modesto-Rep\25 NDT_1 | 2020-01-29 | CXNW | No | No | No | No | 25-500 | Polygonal ferrite grains that are relatively distinct and free of dots, lines or cloudy features. | Comparison |  | 20 | 11.5 | 575 |  | 4.563781 | 3.5 |  |  |  | 8.063781 | 19.61629 | Grain_Size | NoSkip |  | 18.70066 |  | 11.4463 | 41.95%
Modesto Yard | Feature 25 |  | Replica | Surface | Base metal | 400 |  |  |  | yes | DNV-Modesto-Rep\25 NDT_1 | 2020-01-29 | CXNW | No | No | No | No | 25-500 | Polygonal ferrite grains that are relatively distinct and free of dots, lines or cloudy features. | Counting |  | 20 | 11.5 | 575 |  |  |  | 116 | 37 | 52 | 8.267518 | 18.32613 | Grain_Size | NoSkip |  | 18.70066 |  | 11.4463 | 38.45%
Modesto Yard | Feature 25 |  | Replica | Surface | Base metal | 400 |  |  |  | yes | DNV-Modesto-Rep\25 NDT_1 | 2020-01-29 | CXNW | No | No | No | No | 25-500 | Polygonal ferrite grains that are relatively distinct and free of dots, lines or cloudy features. | Counting | 9 | [11 empty] | Dark_Phase | NoSkip |  | 18.70066 | 51.87% | 11.4463
Modesto Yard | Feature 25 |  | Replica | Surface | Base metal | 400 |  |  |  | yes | DNV-Modesto-Rep\25 NDT_1 | 2020-01-29 | CXNW | No | No | No | No | 25-500 | Polygonal ferrite grains that are relatively distinct and free of dots, lines or cloudy features. | Comparison | 12 | [11 empty] | Dark_Phase | NoSkip |  | 18.70066 | 35.83% | 11.4463
Modesto Yard | Feature 27 |  | Replica | Surface | Base metal | 400 |  |  |  | yes | DNV-Modesto-Rep\27 NDT_1 | 2020-01-31 | CXNW | No | No | No | No | 25-500 | Polygonal ferrite grains that are relatively distinct and free of dots, lines or cloudy features. | Comparison |  | 20 | 11.5 | 575 |  | 4.563781 | 3 |  |  |  | 7.563781 | 23.28617 | Grain_Size | Skip | Incomplete training | 18.70066 |  | 11.4463 | 51.33%
Modesto Yard | Feature 26 |  | Replica | Surface | Base metal | 400 |  |  |  | yes | DNV-Modesto-Rep\26 NDT_1 | 2020-01-31 | CXNW | No | No | No | No | 25-500 | Polygonal ferrite grains that are relatively distinct and free of dots, lines or cloudy features. | Comparison |  | 20 | 11.5 | 575 |  | 4.563781 | 3.5 |  |  |  | 8.063781 | 19.61629 | Grain_Size | Skip | Incomplete training | 18.70066 |  | 11.4463 | 41.95%
Modesto Yard | Feature 28 |  | Replica | Surface | Base metal | 400 |  |  |  | yes | DNV-Modesto-Rep\28 NDT_1 | 2020-01-31 | CXNW | No | No | No | No | 500-2500 | Polygonal ferrite grains that are relatively distinct and free of dots, lines or cloudy features. | Comparison |  | 20 | 11.5 | 575 |  | 4.563781 | 7.5 |  |  |  | 12.06378 | 4.881823 | Grain_Size | Skip | Incomplete training | 18.70066 |  | 11.4463 | -5.118%
Modesto Yard | Feature 26 |  | Replica | Surface | Base metal | 400 |  |  |  | yes | DNV-Modesto-Rep\26 NDT_1 | 2020-01-31 | CXNW | No | No | No | No | 25-500 | Polygonal ferrite grains that are relatively distinct and free of dots, lines or cloudy features. | Counting |  | 20 | 11.5 | 575 |  |  |  | 116 | 42 | 64 | 8.731926 | 15.59561 | Grain_Size | NoSkip |  | 18.70066 |  | 11.4463 | 31.09%
Modesto Yard | Feature 27 |  | Replica | Surface | Base metal | 400 |  |  |  | yes | DNV-Modesto-Rep\27 NDT_1 | 2020-01-31 | CXNW | No | No | No | No | 25-500 | Polygonal ferrite grains that are relatively distinct and free of dots, lines or cloudy features. | Counting |  | 20 | 11.5 | 575 |  |  |  | 116 | 48 | 68 | 8.850434 | 14.96224 | Grain_Size | NoSkip |  | 18.70066 |  | 11.4463 | 29.33%
Modesto Yard | Feature 15 |  | Replica | Surface | Base metal | 400 |  |  |  | yes | DNV-Modesto-Rep\15 NDT_1 | 2020-01-31 | S5CJ | No | No | No | No | 100-1000 | Polygonal ferrite grains that are relatively distinct and free of dots, lines or cloudy features. | Counting |  | 20 | 15 | 750 |  |  |  | 160 | 78 | 327 | 10.56606 | 8.196492 | Grain_Size | NoSkip |  | 18.70066 |  | 11.4463 | 8.331%
Modesto Yard | Feature 15 |  | Replica | Surface | Base metal | 400 |  |  |  | yes | DNV-Modesto-Rep\15 NDT_1 | 2020-01-31 | S5CJ | No | No | No | No | 100-1000 | Polygonal ferrite grains that are relatively distinct and free of dots, lines or cloudy features. | Comparison |  | 20 | 15 | 750 |  | 5.833312 | 6 |  |  |  | 11.83331 | 5.310375 | Grain_Size | NoSkip |  | 18.70066 |  | 11.4463 | -3.271%
Modesto Yard | Feature 15 |  | Replica | Surface | Base metal | 400 |  |  |  | yes | DNV-Modesto-Rep\15 NDT_1 | 2020-01-31 | S5CJ | No | No | No | No | 100-1000 | Polygonal ferrite grains that are relatively distinct and free of dots, lines or cloudy features. | Comparison | 10 | [11 empty] | Dark_Phase | NoSkip |  | 18.70066 | 46.53% | 11.4463
Modesto Yard | Feature 15 |  | Replica | Surface | Base metal | 400 |  |  |  | yes | DNV-Modesto-Rep\15 NDT_1 | 2020-01-31 | S5CJ | No | No | No | No | 100-1000 | Polygonal ferrite grains that are relatively distinct and free of dots, lines or cloudy features. | Counting | 13.5 | [11 empty] | Dark_Phase | NoSkip |  | 18.70066 | 27.81% | 11.4463
Modesto Yard | Feature 16 |  | Replica | Surface | Base metal | 400 |  |  |  | yes | DNV-Modesto-Rep\16 NDT_1 | 2020-01-31 | S5CJ | No | No | No | No | 100-1000 | Polygonal ferrite grains that are relatively distinct and free of dots, lines or cloudy features. | Counting |  | 20 | 14 | 700 |  |  |  | 135 | 60 | 249 | 10.58502 | 8.14584 | Grain_Size | NoSkip |  | 18.70066 |  | 11.4463 | 8.137%
Modesto Yard | Feature 16 |  | Replica | Surface | Base metal | 400 |  |  |  | yes | DNV-Modesto-Rep\16 NDT_1 | 2020-01-31 | S5CJ | No | No | No | No | 100-1000 | Polygonal ferrite grains that are relatively distinct and free of dots, lines or cloudy features. | Comparison |  | 20 | 14 | 700 |  | 5.755003 | 5 |  |  |  | 10.755 | 7.685141 | Grain_Size | NoSkip |  | 18.70066 |  | 11.4463 | 6.428%
Modesto Yard | Feature 17 |  | Replica | Surface | Base metal | 400 |  |  |  | yes | DNV-Modesto-Rep\17 NDT_1 | 2020-01-31 | S5CJ | No | No | No | No | 100-1000 | Polygonal ferrite grains that are relatively distinct and free of dots, lines or cloudy features. | Comparison |  | 20 | 14 | 700 |  | 5.755003 | 6 |  |  |  | 11.755 | 5.463704 | Grain_Size | NoSkip |  | 18.70066 |  | 11.4463 | -2.626%
Modesto Yard | Feature 17 |  | Replica | Surface | Base metal | 400 |  |  |  | yes | DNV-Modesto-Rep\17 NDT_1 | 2020-01-31 | S5CJ | No | No | No | No | 100-1000 | Polygonal ferrite grains that are relatively distinct and free of dots, lines or cloudy features. | Counting | 7.5 | [11 empty] | Dark_Phase | NoSkip |  | 18.70066 | 59.89% | 11.4463
Modesto Yard | Feature 17 |  | Replica | Surface | Base metal | 400 |  |  |  | yes | DNV-Modesto-Rep\17 NDT_1 | 2020-01-31 | S5CJ | No | No | No | No | 100-1000 | Polygonal ferrite grains that are relatively distinct and free of dots, lines or cloudy features. | Comparison | 10 | [11 empty] | Dark_Phase | NoSkip |  | 18.70066 | 46.53% | 11.4463
Modesto Yard | Feature 16 |  | Replica | Surface | Base metal | 400 |  |  |  | yes | DNV-Modesto-Rep\16 NDT_1 | 2020-01-31 | S5CJ | No | No | No | No | 100-1000 | Polygonal ferrite grains that are relatively distinct and free of dots, lines or cloudy features. | Comparison | 18 | [11 empty] | Dark_Phase | NoSkip |  | 18.70066 | 3.747% | 11.4463
Modesto Yard | Feature 16 |  | Replica | Surface | Base metal | 400 |  |  |  | yes | DNV-Modesto-Rep\16 NDT_1 | 2020-01-31 | S5CJ | No | No | No | No | 100-1000 | Polygonal ferrite grains that are relatively distinct and free of dots, lines or cloudy features. | Counting | 20.5 | [11 empty] | Dark_Phase | NoSkip |  | 18.70066 | -9.622% | 11.4463
Modesto Yard | Feature 26 |  | Replica | Surface | Base metal | 400 |  |  |  | yes | DNV-Modesto-Rep\26 NDT_1 | 2020-01-31 | CXNW | No | No | No | No | 25-500 | Polygonal ferrite grains that are relatively distinct and free of dots, lines or cloudy features. | Counting | 20.5 | [11 empty] | Dark_Phase | NoSkip |  | 18.70066 | -9.622% | 11.4463
Modesto Yard | Feature 26 |  | Replica | Surface | Base metal | 400 |  |  |  | yes | DNV-Modesto-Rep\26 NDT_1 | 2020-01-31 | CXNW | No | No | No | No | 25-500 | Polygonal ferrite grains that are relatively distinct and free of dots, lines or cloudy features. | Comparison | 30 | [11 empty] | Dark_Phase | NoSkip |  | 18.70066 | -60.42% | 11.4463
Modesto Yard | Feature 27 |  | Replica | Surface | Base metal | 400 |  |  |  | yes | DNV-Modesto-Rep\27 NDT_1 | 2020-01-31 | CXNW | No | No | No | No | 25-500 | Polygonal ferrite grains that are relatively distinct and free of dots, lines or cloudy features. | Counting | 20.5 | [11 empty] | Dark_Phase | NoSkip |  | 18.70066 | -9.622% | 11.4463
Modesto Yard | Feature 27 |  | Replica | Surface | Base metal | 400 |  |  |  | yes | DNV-Modesto-Rep\27 NDT_1 | 2020-01-31 | CXNW | No | No | No | No | 25-500 | Polygonal ferrite grains that are relatively distinct and free of dots, lines or cloudy features. | Comparison | 25 | [11 empty] | Dark_Phase | NoSkip |  | 18.70066 | -33.69% | 11.4463
Modesto Yard | Feature 28 |  | Replica | Surface | Base metal | 400 |  |  |  | yes | DNV-Modesto-Rep\28 NDT_1 | 2020-01-31 | CXNW | No | No | No | No | 500-2500 | Polygonal ferrite grains that are relatively distinct and free of dots, lines or cloudy features. | Comparison | 8 | [11 empty] | Dark_Phase | NoSkip |  | 18.70066 | 57.22% | 11.4463
Modesto Yard | Feature 14 |  | Replica | Surface | Base metal | 400 |  |  |  | yes | DNV-Modesto-Rep\14 NDT_1 | 2020-01-31 | S5CJ | No | No | No | No | 100-1000 | Polygonal ferrite grains that are relatively distinct and free of dots, lines or cloudy features. | Comparison |  | 20 | 16 | 800 |  | 6.018302 | 3 |  |  |  | 9.018302 | 14.0663 | Grain_Size | NoSkip |  | 18.70066 |  | 11.4463 | 26.92%
Modesto Yard | Feature 13 |  | Replica | Surface | Base metal | 400 |  |  |  | yes | DNV-Modesto-Rep\13 NDT_1 | 2020-01-31 | S5CJ | No | No | No | No | 100-1000 | Polygonal ferrite grains that are relatively distinct and free of dots, lines or cloudy features. | Counting |  | 20 | 16 | 800 |  |  |  | 160 | 51 | 156 | 9.917411 | 10.28536 | Grain_Size | NoSkip |  | 18.70066 |  | 11.4463 | 15.42%
Modesto Yard | Feature 14 |  | Replica | Surface | Base metal | 400 |  |  |  | yes | DNV-Modesto-Rep\14 NDT_1 | 2020-01-31 | S5CJ | No | No | No | No | 100-1000 | Polygonal ferrite grains that are relatively distinct and free of dots, lines or cloudy features. | Counting | 27 | [11 empty] | Dark_Phase | NoSkip |  | 18.70066 | -44.38% | 11.4463
Modesto Yard | Feature 14 |  | Replica | Surface | Base metal | 400 |  |  |  | yes | DNV-Modesto-Rep\14 NDT_1 | 2020-01-31 | S5CJ | No | No | No | No | 100-1000 | Polygonal ferrite grains that are relatively distinct and free of dots, lines or cloudy features. | Counting |  | 20 | 16 | 800 |  |  |  | 160 | 32 | 102 | 9.358142 | 12.50402 | Grain_Size | NoSkip |  | 18.70066 |  | 11.4463 | 22.31%
Modesto Yard | Feature 13 |  | Replica | Surface | Base metal | 400 |  |  |  | yes | DNV-Modesto-Rep\13 NDT_1 | 2020-01-31 | S5CJ | No | No | No | No | 100-1000 | Polygonal ferrite grains that are relatively distinct and free of dots, lines or cloudy features. | Comparison |  | 20 | 17 | 850 |  | 6.192073 | 4 |  |  |  | 10.19207 | 9.352599 | Grain_Size | NoSkip |  | 18.70066 |  | 11.4463 | 12.31%
Modesto Yard | Feature 14 |  | Replica | Surface | Base metal | 400 |  |  |  | yes | DNV-Modesto-Rep\14 NDT_1 | 2020-01-31 | S5CJ | No | No | No | No | 100-1000 | Polygonal ferrite grains that are relatively distinct and free of dots, lines or cloudy features. | Comparison | 30 | [11 empty] | Dark_Phase | NoSkip |  | 18.70066 | -60.42% | 11.4463
Modesto Yard | Feature 13 |  | Replica | Surface | Base metal | 400 |  |  |  | yes | DNV-Modesto-Rep\13 NDT_1 | 2020-01-31 | S5CJ | No | No | No | No | 100-1000 | Polygonal ferrite grains that are relatively distinct and free of dots, lines or cloudy features. | Counting | 23.5 | [11 empty] | Dark_Phase | NoSkip |  | 18.70066 | -25.66% | 11.4463
Modesto Yard | Feature 17 |  | Replica | Surface | Base metal | 400 |  |  |  | yes | DNV-Modesto-Rep\17 NDT_1 | 2020-01-31 | S5CJ | No | No | No | No | 100-1000 | Polygonal ferrite grains that are relatively distinct and free of dots, lines or cloudy features. | Counting |  | 20 | 14 | 700 |  |  |  | 135 | 52 | 278 | 10.50293 | 8.365195 | Grain_Size | NoSkip |  | 18.70066 |  | 11.4463 | 8.982%
Modesto Yard | Feature 13 |  | Replica | Surface | Base metal | 400 |  |  |  | yes | DNV-Modesto-Rep\13 NDT_1 | 2020-01-31 | S5CJ | No | No | No | No | 100-1000 | Polygonal ferrite grains that are relatively distinct and free of dots, lines or cloudy features. | Comparison | 30 | [11 empty] | Dark_Phase | NoSkip |  | 18.70066 | -60.42% | 11.4463
Modesto Yard | Feature 1 |  | Replica | Surface | Base metal | 400 |  |  |  | yes | DNV-Modesto-Rep\1 NDT_1 | 2020-02-02 | NTS5 | No | No | No | No | 25-500 | Polygonal ferrite grains that are relatively distinct and free of dots, lines or cloudy features. | Counting |  | 20 | 10 | 500 |  |  |  | 95 | 27 | 35 | 8.180567 | 18.88378 | Grain_Size | NoSkip |  | 18.70066 |  | 11.4463 | 39.92%
Modesto Yard | Feature 1 |  | Replica | Surface | Base metal | 400 |  |  |  | yes | DNV-Modesto-Rep\1 NDT_1 | 2020-02-02 | NTS5 | No | No | No | No | 25-500 | Polygonal ferrite grains that are relatively distinct and free of dots, lines or cloudy features. | Comparison | 22 | [11 empty] | Dark_Phase | NoSkip |  | 18.70066 | -17.64% | 11.4463
Modesto Yard | Feature 4 |  | Replica | Surface | Base metal | 400 |  |  |  | yes | DNV-Modesto-Rep\4 NDT_1 | 2020-02-02 | NTS5 | No | No | No | No | 25-500 | Polygonal ferrite grains that are relatively distinct and free of dots, lines or cloudy features. | Comparison |  | 20 | 11.2 | 560 |  | 5.256009 | 3 |  |  |  | 8.256009 | 18.38449 | Grain_Size | NoSkip |  | 18.70066 |  | 11.4463 | 38.64%
Modesto Yard | Feature 3 |  | Replica | Surface | Base metal | 400 |  |  |  | yes | DNV-Modesto-Rep\3 NDT_1 | 2020-02-02 | NTS5 | No | No | No | No | 25-500 | Polygonal ferrite grains that are relatively distinct and free of dots, lines or cloudy features. | Comparison |  | 20 | 11.2 | 560 |  | 5.256009 | 3.5 |  |  |  | 8.756009 | 15.45391 | Grain_Size | NoSkip |  | 18.70066 |  | 11.4463 | 30.73%
Modesto Yard | Feature 1 |  | Replica | Surface | Base metal | 400 |  |  |  | yes | DNV-Modesto-Rep\1 NDT_1 | 2020-02-02 | NTS5 | No | No | No | No | 25-500 | Polygonal ferrite grains that are relatively distinct and free of dots, lines or cloudy features. | Comparison |  | 20 | 11.2 | 560 |  | 5.256009 | 3 |  |  |  | 8.256009 | 18.38449 | Grain_Size | NoSkip |  | 18.70066 |  | 11.4463 | 38.64%
Modesto Yard | Feature 2 |  | Replica | Surface | Base metal | 400 |  |  |  | yes | DNV-Modesto-Rep\2 NDT_1 | 2020-02-02 | NTS5 | No | No | No | No | 25-500 | Polygonal ferrite grains that are relatively distinct and free of dots, lines or cloudy features. | Comparison |  | 20 | 11.2 | 560 |  | 5.256009 | 4 |  |  |  | 9.256009 | 12.96619 | Grain_Size | NoSkip |  | 18.70066 |  | 11.4463 | 23.66%
Modesto Yard | Feature 1 |  | Replica | Surface | Base metal | 400 |  |  |  | yes | DNV-Modesto-Rep\1 NDT_1 | 2020-02-02 | NTS5 | No | No | No | No | 25-500 | Polygonal ferrite grains that are relatively distinct and free of dots, lines or cloudy features. | Counting | 25 | [11 empty] | Dark_Phase | NoSkip |  | 18.70066 | -33.69% | 11.4463
Modesto Yard | Feature 4 |  | Replica | Surface | Base metal | 400 |  |  |  | yes | DNV-Modesto-Rep\4 NDT_1 | 2020-02-02 | NTS5 | No | No | No | No | 25-500 | Polygonal ferrite grains that are relatively distinct and free of dots, lines or cloudy features. | Comparison | 22 | [11 empty] | Dark_Phase | NoSkip |  | 18.70066 | -17.64% | 11.4463
Modesto Yard | Feature 3 |  | Replica | Surface | Base metal | 400 |  |  |  | yes | DNV-Modesto-Rep\3 NDT_1 | 2020-02-02 | NTS5 | No | No | No | No | 25-500 | Polygonal ferrite grains that are relatively distinct and free of dots, lines or cloudy features. | Counting |  | 20 | 10.9 | 545 |  |  |  | 95 | 26 | 49 | 8.948788 | 14.43659 | Grain_Size | NoSkip |  | 18.70066 |  | 11.4463 | 27.91%
Modesto Yard | Feature 2 |  | Replica | Surface | Base metal | 400 |  |  |  | yes | DNV-Modesto-Rep\2 NDT_1 | 2020-02-02 | NTS5 | No | No | No | No | 25-500 | Polygonal ferrite grains that are relatively distinct and free of dots, lines or cloudy features. | Counting |  | 20 | 11.3 | 565 |  |  |  | 95 | 27 | 67 | 9.414781 | 12.24167 | Grain_Size | NoSkip |  | 18.70066 |  | 11.4463 | 21.58%
Modesto Yard | Feature 8 |  | Replica | Surface | Base metal | 400 |  |  |  | yes | DNV-Modesto-Rep\8 NDT_1 | 2020-02-02 | NTS5 | No | No | No | No | 25-500 | Polygonal ferrite grains that are relatively distinct and free of dots, lines or cloudy features. | Comparison | 5 | [11 empty] | Dark_Phase | NoSkip |  | 18.70066 | 73.26% | 11.4463
Modesto Yard | Feature 13 |  | Replica | Surface | Base metal | 400 |  |  |  | yes | DNV-Modesto-Rep\13 NDT_1 | 2020-02-02 | NTS5 | No | No | No | No | 25-500 | Polygonal ferrite grains that are relatively distinct and free of dots, lines or cloudy features. | Comparison |  | 20 | 11.2 | 560 |  | 5.256009 | 3.5 |  |  |  | 8.756009 | 15.45391 | Grain_Size | NoSkip |  | 18.70066 |  | 11.4463 | 30.73%
Modesto Yard | Feature 13 |  | Replica | Surface | Base metal | 400 |  |  |  | yes | DNV-Modesto-Rep\13 NDT_1 | 2020-02-02 | NTS5 | No | No | No | No | 25-500 | Polygonal ferrite grains that are relatively distinct and free of dots, lines or cloudy features. | Comparison | 18 | [11 empty] | Dark_Phase | NoSkip |  | 18.70066 | 3.747% | 11.4463
Modesto Yard | Feature 14 |  | Replica | Surface | Base metal | 400 |  |  |  | yes | DNV-Modesto-Rep\14 NDT_1 | 2020-02-02 | NTS5 | No | No | No | No | 25-500 | Polygonal ferrite grains that are relatively distinct and free of dots, lines or cloudy features. | Comparison |  | 20 | 11.2 | 560 |  | 5.256009 | 3.5 |  |  |  | 8.756009 | 15.45391 | Grain_Size | NoSkip |  | 18.70066 |  | 11.4463 | 30.73%
Modesto Yard | Feature 14 |  | Replica | Surface | Base metal | 400 |  |  |  | yes | DNV-Modesto-Rep\14 NDT_1 | 2020-02-02 | NTS5 | No | No | No | No | 25-500 | Polygonal ferrite grains that are relatively distinct and free of dots, lines or cloudy features. | Comparison | 18 | [11 empty] | Dark_Phase | NoSkip |  | 18.70066 | 3.747% | 11.4463
Modesto Yard | Feature 20 |  | Replica | Surface | Base metal | 400 |  |  |  | yes | DNV-Modesto-Rep\20 NDT_1 | 2020-02-02 | NTS5 | No | No | No | No | 25-500 | Polygonal ferrite grains that are relatively distinct and free of dots, lines or cloudy features. | Comparison |  | 20 | 11.2 | 560 |  | 5.256009 | 3 |  |  |  | 8.256009 | 18.38449 | Grain_Size | NoSkip |  | 18.70066 |  | 11.4463 | 38.64%
Modesto Yard | Feature 25 |  | Replica | Surface | Base metal | 400 |  |  |  | yes | DNV-Modesto-Rep\25 NDT_1 | 2020-02-02 | NTS5 | No | No | No | No | 25-500 | Polygonal ferrite grains that are relatively distinct and free of dots, lines or cloudy features. | Comparison |  | 20 | 11.2 | 560 |  | 5.256009 | 3 |  |  |  | 8.256009 | 18.38449 | Grain_Size | NoSkip |  | 18.70066 |  | 11.4463 | 38.64%
Modesto Yard | Feature 21 |  | Replica | Surface | Base metal | 400 |  |  |  | yes | DNV-Modesto-Rep\21 NDT_1 | 2020-02-02 | NTS5 | No | No | No | No | 25-500 | Polygonal ferrite grains that are relatively distinct and free of dots, lines or cloudy features. | Comparison |  | 20 | 11.2 | 560 |  | 5.256009 | 3.5 |  |  |  | 8.756009 | 15.45391 | Grain_Size | NoSkip |  | 18.70066 |  | 11.4463 | 30.73%
Modesto Yard | Feature 22 |  | Replica | Surface | Base metal | 400 |  |  |  | yes | DNV-Modesto-Rep\22 NDT_1 | 2020-02-02 | NTS5 | No | No | No | No | 25-500 | Polygonal ferrite grains that are relatively distinct and free of dots, lines or cloudy features. | Comparison |  | 20 | 11.2 | 560 |  | 5.256009 | 3.5 |  |  |  | 8.756009 | 15.45391 | Grain_Size | NoSkip |  | 18.70066 |  | 11.4463 | 30.73%
Modesto Yard | Feature 5 |  | Replica | Surface | Base metal | 400 |  |  |  | yes | DNV-Modesto-Rep\5 NDT_1 | 2020-02-02 | NTS5 | No | No | No | No | 25-500 | Polygonal ferrite grains that are relatively distinct and free of dots, lines or cloudy features. | Comparison |  | 20 | 11.2 | 560 |  | 5.256009 | 3.5 |  |  |  | 8.756009 | 15.45391 | Grain_Size | NoSkip |  | 18.70066 |  | 11.4463 | 30.73%
Modesto Yard | Feature 22 |  | Replica | Surface | Base metal | 400 |  |  |  | yes | DNV-Modesto-Rep\22 NDT_1 | 2020-02-02 | NTS5 | No | No | No | No | 25-500 | Polygonal ferrite grains that are relatively distinct and free of dots, lines or cloudy features. | Counting |  | 20 | 12.2 | 610 |  |  |  | 86 | 24 | 33 | 8.968772 | 14.32979 | Grain_Size | NoSkip |  | 18.70066 |  | 11.4463 | 27.62%
Modesto Yard | Feature 25 |  | Replica | Surface | Base metal | 400 |  |  |  | yes | DNV-Modesto-Rep\25 NDT_1 | 2020-02-02 | NTS5 | No | No | No | No | 25-500 | Polygonal ferrite grains that are relatively distinct and free of dots, lines or cloudy features. | Counting |  | 20 | 12.1 | 605 |  |  |  | 86 | 26 | 43 | 9.026756 | 14.03896 | Grain_Size | NoSkip |  | 18.70066 |  | 11.4463 | 26.8%
Modesto Yard | Feature 21 |  | Replica | Surface | Base metal | 400 |  |  |  | yes | DNV-Modesto-Rep\21 NDT_1 | 2020-02-02 | NTS5 | No | No | No | No | 25-500 | Polygonal ferrite grains that are relatively distinct and free of dots, lines or cloudy features. | Counting |  | 20 | 12 | 600 |  |  |  | 86 | 20 | 41 | 9.041625 | 13.97009 | Grain_Size | NoSkip |  | 18.70066 |  | 11.4463 | 26.6%
Modesto Yard | Feature 5 |  | Replica | Surface | Base metal | 400 |  |  |  | yes | DNV-Modesto-Rep\5 NDT_1 | 2020-02-02 | NTS5 | No | No | No | No | 25-500 | Polygonal ferrite grains that are relatively distinct and free of dots, lines or cloudy features. | Counting |  | 20 | 10 | 500 |  |  |  | 95 | 29 | 53 | 9.134073 | 13.54188 | Grain_Size | NoSkip |  | 18.70066 |  | 11.4463 | 25.31%
Modesto Yard | Feature 20 |  | Replica | Surface | Base metal | 400 |  |  |  | yes | DNV-Modesto-Rep\20 NDT_1 | 2020-02-02 | NTS5 | No | No | No | No | 25-500 | Polygonal ferrite grains that are relatively distinct and free of dots, lines or cloudy features. | Counting |  | 20 | 12.2 | 610 |  |  |  | 86 | 25 | 36 | 9.14307 | 13.50021 | Grain_Size | NoSkip |  | 18.70066 |  | 11.4463 | 25.19%
Modesto Yard | Feature 12 |  | Replica | Surface | Base metal | 400 |  |  |  | yes | DNV-Modesto-Rep\12 NDT_1 | 2020-02-02 | NTS5 | No | No | No | No | 25-500 | Polygonal ferrite grains that are relatively distinct and free of dots, lines or cloudy features. | Comparison |  | 20 | 11.2 | 560 |  | 5.256009 | 4 |  |  |  | 9.256009 | 12.96619 | Grain_Size | NoSkip |  | 18.70066 |  | 11.4463 | 23.66%
Modesto Yard | Feature 23 |  | Replica | Surface | Base metal | 400 |  |  |  | yes | DNV-Modesto-Rep\23 NDT_1 | 2020-02-02 | NTS5 | No | No | No | No | 25-500 | Polygonal ferrite grains that are relatively distinct and free of dots, lines or cloudy features. | Comparison |  | 20 | 11.2 | 560 |  | 5.256009 | 4 |  |  |  | 9.256009 | 12.96619 | Grain_Size | NoSkip |  | 18.70066 |  | 11.4463 | 23.66%
Modesto Yard | Feature 26 |  | Replica | Surface | Base metal | 400 |  |  |  | yes | DNV-Modesto-Rep\26 NDT_1 | 2020-02-02 | NTS5 | No | No | No | No | 25-500 | Polygonal ferrite grains that are relatively distinct and free of dots, lines or cloudy features. | Comparison |  | 20 | 11.2 | 560 |  | 5.256009 | 4 |  |  |  | 9.256009 | 12.96619 | Grain_Size | NoSkip |  | 18.70066 |  | 11.4463 | 23.66%
Modesto Yard | Feature 27 |  | Replica | Surface | Base metal | 400 |  |  |  | yes | DNV-Modesto-Rep\27 NDT_1 | 2020-02-02 | NTS5 | No | No | No | No | 25-500 | Polygonal ferrite grains that are relatively distinct and free of dots, lines or cloudy features. | Comparison |  | 20 | 11.2 | 560 |  | 5.256009 | 4 |  |  |  | 9.256009 | 12.96619 | Grain_Size | NoSkip |  | 18.70066 |  | 11.4463 | 23.66%
Modesto Yard | Feature 23 |  | Replica | Surface | Base metal | 400 |  |  |  | yes | DNV-Modesto-Rep\23 NDT_1 | 2020-02-02 | NTS5 | No | No | No | No | 25-500 | Polygonal ferrite grains that are relatively distinct and free of dots, lines or cloudy features. | Counting |  | 20 | 12 | 600 |  |  |  | 86 | 30 | 48 | 9.6052 | 11.45338 | Grain_Size | NoSkip |  | 18.70066 |  | 11.4463 | 19.17%
Modesto Yard | Feature 27 |  | Replica | Surface | Base metal | 400 |  |  |  | yes | DNV-Modesto-Rep\27 NDT_1 | 2020-02-02 | NTS5 | No | No | No | No | 25-500 | Polygonal ferrite grains that are relatively distinct and free of dots, lines or cloudy features. | Counting |  | 20 | 12.3 | 615 |  |  |  | 86 | 30 | 64 | 9.684711 | 11.15592 | Grain_Size | NoSkip |  | 18.70066 |  | 11.4463 | 18.19%
Modesto Yard | Feature 26 |  | Replica | Surface | Base metal | 400 |  |  |  | yes | DNV-Modesto-Rep\26 NDT_1 | 2020-02-02 | NTS5 | No | No | No | No | 25-500 | Polygonal ferrite grains that are relatively distinct and free of dots, lines or cloudy features. | Counting |  | 20 | 13.1 | 655 |  |  |  | 86 | 26 | 53 | 9.719523 | 11.02568 | Grain_Size | NoSkip |  | 18.70066 |  | 11.4463 | 17.77%
Modesto Yard | Feature 13 |  | Replica | Surface | Base metal | 400 |  |  |  | yes | DNV-Modesto-Rep\13 NDT_1 | 2020-02-02 | NTS5 | No | No | No | No | 25-500 | Polygonal ferrite grains that are relatively distinct and free of dots, lines or cloudy features. | Counting |  | 20 | 11 | 550 |  |  |  | 86 | 35 | 91 | 9.775116 | 10.8177 | Grain_Size | NoSkip |  | 18.70066 |  | 11.4463 | 17.1%
Modesto Yard | Feature 9 |  | Replica | Surface | Base metal | 400 |  |  |  | yes | DNV-Modesto-Rep\9 NDT_1 | 2020-02-02 | NTS5 | No | No | No | No | 25-500 | Polygonal ferrite grains that are relatively distinct and free of dots, lines or cloudy features. | Counting |  | 20 | 11.2 | 560 |  |  |  | 86 | 39 | 95 | 9.914479 | 10.29632 | Grain_Size | NoSkip |  | 18.70066 |  | 11.4463 | 15.45%
Modesto Yard | Feature 24 |  | Replica | Surface | Base metal | 400 |  |  |  | yes | DNV-Modesto-Rep\24 NDT_1 | 2020-02-02 | NTS5 | No | No | No | No | 25-500 | Polygonal ferrite grains that are relatively distinct and free of dots, lines or cloudy features. | Counting |  | 20 | 16.8 | 840 |  |  |  | 86 | 29 | 53 | 10.21011 | 9.302613 | Grain_Size | NoSkip |  | 18.70066 |  | 11.4463 | 12.11%
Modesto Yard | Feature 16 |  | Replica | Surface | Base metal | 400 |  |  |  | yes | DNV-Modesto-Rep\16 NDT_1 | 2020-02-02 | NTS5 | No | No | No | No | 25-500 | Polygonal ferrite grains that are relatively distinct and free of dots, lines or cloudy features. | Comparison |  | 20 | 11.2 | 560 |  | 5.256009 | 5.5 |  |  |  | 10.75601 | 7.682456 | Grain_Size | NoSkip |  | 18.70066 |  | 11.4463 | 6.418%
Modesto Yard | Feature 18 |  | Replica | Surface | Base metal | 400 |  |  |  | yes | DNV-Modesto-Rep\18 NDT_1 | 2020-02-02 | NTS5 | No | No | No | No | 25-500 | Polygonal ferrite grains that are relatively distinct and free of dots, lines or cloudy features. | Comparison |  | 20 | 11.2 | 560 |  | 5.256009 | 5.5 |  |  |  | 10.75601 | 7.682456 | Grain_Size | NoSkip |  | 18.70066 |  | 11.4463 | 6.418%
Modesto Yard | Feature 24 |  | Replica | Surface | Base metal | 400 |  |  |  | yes | DNV-Modesto-Rep\24 NDT_1 | 2020-02-02 | NTS5 | No | No | No | No | 25-500 | Polygonal ferrite grains that are relatively distinct and free of dots, lines or cloudy features. | Comparison |  | 20 | 11.2 | 560 |  | 5.256009 | 5.5 |  |  |  | 10.75601 | 7.682456 | Grain_Size | NoSkip |  | 18.70066 |  | 11.4463 | 6.418%
Modesto Yard | Feature 28 |  | Replica | Surface | Base metal | 400 |  |  |  | yes | DNV-Modesto-Rep\28 NDT_1 | 2020-02-02 | NTS5 | No | No | No | No | 25-500 | Polygonal ferrite grains that are relatively distinct and free of dots, lines or cloudy features. | Comparison |  | 20 | 11.2 | 560 |  | 5.256009 | 5.5 |  |  |  | 10.75601 | 7.682456 | Grain_Size | NoSkip |  | 18.70066 |  | 11.4463 | 6.418%
Modesto Yard | Feature 9 |  | Replica | Surface | Base metal | 400 |  |  |  | yes | DNV-Modesto-Rep\9 NDT_1 | 2020-02-02 | NTS5 | No | No | No | No | 25-500 | Polygonal ferrite grains that are relatively distinct and free of dots, lines or cloudy features. | Comparison |  | 20 | 11.2 | 560 |  | 5.256009 | 5.5 |  |  |  | 10.75601 | 7.682456 | Grain_Size | NoSkip |  | 18.70066 |  | 11.4463 | 6.418%
Modesto Yard | Feature 16 |  | Replica | Surface | Base metal | 400 |  |  |  | yes | DNV-Modesto-Rep\16 NDT_1 | 2020-02-02 | NTS5 | No | No | No | No | 25-500 | Polygonal ferrite grains that are relatively distinct and free of dots, lines or cloudy features. | Counting |  | 20 | 15.2 | 760 |  |  |  | 86 | 40 | 88 | 10.7737 | 7.641636 | Grain_Size | NoSkip |  | 18.70066 |  | 11.4463 | 6.243%
Modesto Yard | Feature 18 |  | Replica | Surface | Base metal | 400 |  |  |  | yes | DNV-Modesto-Rep\18 NDT_1 | 2020-02-02 | NTS5 | No | No | No | No | 25-500 | Polygonal ferrite grains that are relatively distinct and free of dots, lines or cloudy features. | Counting |  | 20 | 16 | 800 |  |  |  | 86 | 33 | 76 | 10.77416 | 7.640418 | Grain_Size | NoSkip |  | 18.70066 |  | 11.4463 | 6.239%
Modesto Yard | Feature 12 |  | Replica | Surface | Base metal | 400 |  |  |  | yes | DNV-Modesto-Rep\12 NDT_1 | 2020-02-02 | NTS5 | No | No | No | No | 25-500 | Polygonal ferrite grains that are relatively distinct and free of dots, lines or cloudy features. | Counting |  | 20 | 18 | 900 |  |  |  | 86 | 31 | 73 | 10.93154 | 7.219849 | Grain_Size | NoSkip |  | 18.70066 |  | 11.4463 | 4.709%
Modesto Yard | Feature 28 |  | Replica | Surface | Base metal | 400 |  |  |  | yes | DNV-Modesto-Rep\28 NDT_1 | 2020-02-02 | NTS5 | No | No | No | No | 25-500 | Polygonal ferrite grains that are relatively distinct and free of dots, lines or cloudy features. | Counting |  | 20 | 16.4 | 820 |  |  |  | 86 | 43 | 117 | 11.09 | 6.8445 | Grain_Size | NoSkip |  | 18.70066 |  | 11.4463 | 3.213%
Modesto Yard | Feature 15 |  | Replica | Surface | Base metal | 400 |  |  |  | yes | DNV-Modesto-Rep\15 NDT_1 | 2020-02-02 | NTS5 | No | No | No | No | 25-500 | Polygonal ferrite grains that are relatively distinct and free of dots, lines or cloudy features. | Counting |  | 20 | 18.5 | 925 |  |  |  | 86 | 39 | 84 | 11.17319 | 6.666669 | Grain_Size | NoSkip |  | 18.70066 |  | 11.4463 | 2.444%
Modesto Yard | Feature 15 |  | Replica | Surface | Base metal | 400 |  |  |  | yes | DNV-Modesto-Rep\15 NDT_1 | 2020-02-02 | NTS5 | No | No | No | No | 25-500 | Polygonal ferrite grains that are relatively distinct and free of dots, lines or cloudy features. | Comparison |  | 20 | 11.2 | 560 |  | 5.256009 | 6 |  |  |  | 11.25601 | 6.484165 | Grain_Size | NoSkip |  | 18.70066 |  | 11.4463 | 1.691%
Modesto Yard | Feature 17 |  | Replica | Surface | Base metal | 400 |  |  |  | yes | DNV-Modesto-Rep\17 NDT_1 | 2020-02-02 | NTS5 | No | No | No | No | 25-500 | Polygonal ferrite grains that are relatively distinct and free of dots, lines or cloudy features. | Comparison |  | 20 | 11.2 | 560 |  | 5.256009 | 6 |  |  |  | 11.25601 | 6.484165 | Grain_Size | NoSkip |  | 18.70066 |  | 11.4463 | 1.691%
Modesto Yard | Feature 11 |  | Replica | Surface | Base metal | 400 |  |  |  | yes | DNV-Modesto-Rep\11 NDT_1 | 2020-02-02 | NTS5 | No | No | No | No | 25-500 | Polygonal ferrite grains that are relatively distinct and free of dots, lines or cloudy features. | Counting |  | 20 | 18 | 900 |  |  |  | 86 | 52 | 121 | 11.36758 | 6.251097 | Grain_Size | NoSkip |  | 18.70066 |  | 11.4463 | 0.6925%
Modesto Yard | Feature 6 |  | Replica | Surface | Base metal | 400 |  |  |  | yes | DNV-Modesto-Rep\6 NDT_1 | 2020-02-02 | NTS5 | No | No | No | No | 500-2500 | Polygonal ferrite grains that are relatively distinct and free of dots, lines or cloudy features. | Counting |  | 20 | 28 | 1400 |  |  |  | 109 | 32 | 79 | 11.4247 | 6.128995 | Grain_Size | NoSkip |  | 18.70066 |  | 11.4463 | 0.1891%
Modesto Yard | Feature 11 |  | Replica | Surface | Base metal | 400 |  |  |  | yes | DNV-Modesto-Rep\11 NDT_1 | 2020-02-02 | NTS5 | No | No | No | No | 25-500 | Polygonal ferrite grains that are relatively distinct and free of dots, lines or cloudy features. | Comparison |  | 20 | 11.2 | 560 |  | 5.256009 | 6.5 |  |  |  | 11.75601 | 5.461734 | Grain_Size | NoSkip |  | 18.70066 |  | 11.4463 | -2.634%
Modesto Yard | Feature 19 |  | Replica | Surface | Base metal | 400 |  |  |  | yes | DNV-Modesto-Rep\19 NDT_1 | 2020-02-02 | NTS5 | No | No | No | No | 500-2500 | Irregular ferrite grains with an indistinct, dirty, dotted, or thatched appearance | Comparison |  | 20 | 11.2 | 560 |  | 5.256009 | 7.5 |  |  |  | 12.75601 | 3.864013 | Grain_Size | NoSkip |  | 18.70066 |  | 11.4463 | -10.27%
Modesto Yard | Feature 8 |  | Replica | Surface | Base metal | 400 |  |  |  | yes | DNV-Modesto-Rep\8 NDT_1 | 2020-02-02 | NTS5 | No | No | No | No | 25-500 | Polygonal ferrite grains that are relatively distinct and free of dots, lines or cloudy features. | Counting |  | 20 | 13 | 650 |  |  |  | 86 | 32 | 79 | 9.944399 | 10.18439 | Grain_Size | NoSkip |  | 18.70066 |  | 11.4463 | 15.1%
Modesto Yard | Feature 11 |  | Replica | Surface | Base metal | 400 |  |  |  | yes | DNV-Modesto-Rep\11 NDT_1 | 2020-02-02 | NTS5 | No | No | No | No | 25-500 | Polygonal ferrite grains that are relatively distinct and free of dots, lines or cloudy features. | Counting | 1 | [11 empty] | Dark_Phase | NoSkip |  | 18.70066 | 94.65% | 11.4463
Modesto Yard | Feature 12 |  | Replica | Surface | Base metal | 400 |  |  |  | yes | DNV-Modesto-Rep\12 NDT_1 | 2020-02-02 | NTS5 | No | No | No | No | 25-500 | Polygonal ferrite grains that are relatively distinct and free of dots, lines or cloudy features. | Counting | 19 | [11 empty] | Dark_Phase | NoSkip |  | 18.70066 | -1.601% | 11.4463
Modesto Yard | Feature 12 |  | Replica | Surface | Base metal | 400 |  |  |  | yes | DNV-Modesto-Rep\12 NDT_1 | 2020-02-02 | NTS5 | No | No | No | No | 25-500 | Polygonal ferrite grains that are relatively distinct and free of dots, lines or cloudy features. | Comparison | 18 | [11 empty] | Dark_Phase | NoSkip |  | 18.70066 | 3.747% | 11.4463
Modesto Yard | Feature 13 |  | Replica | Surface | Base metal | 400 |  |  |  | yes | DNV-Modesto-Rep\13 NDT_1 | 2020-02-02 | NTS5 | No | No | No | No | 25-500 | Polygonal ferrite grains that are relatively distinct and free of dots, lines or cloudy features. | Counting | 18 | [11 empty] | Dark_Phase | NoSkip |  | 18.70066 | 3.747% | 11.4463
Modesto Yard | Feature 14 |  | Replica | Surface | Base metal | 400 |  |  |  | yes | DNV-Modesto-Rep\14 NDT_1 | 2020-02-02 | NTS5 | No | No | No | No | 25-500 | Polygonal ferrite grains that are relatively distinct and free of dots, lines or cloudy features. | Counting | 23 | [11 empty] | Dark_Phase | NoSkip |  | 18.70066 | -22.99% | 11.4463
Modesto Yard | Feature 15 |  | Replica | Surface | Base metal | 400 |  |  |  | yes | DNV-Modesto-Rep\15 NDT_1 | 2020-02-02 | NTS5 | No | No | No | No | 25-500 | Polygonal ferrite grains that are relatively distinct and free of dots, lines or cloudy features. | Comparison | 7 | [11 empty] | Dark_Phase | NoSkip |  | 18.70066 | 62.57% | 11.4463
Modesto Yard | Feature 15 |  | Replica | Surface | Base metal | 400 |  |  |  | yes | DNV-Modesto-Rep\15 NDT_1 | 2020-02-02 | NTS5 | No | No | No | No | 25-500 | Polygonal ferrite grains that are relatively distinct and free of dots, lines or cloudy features. | Counting | 16 | [11 empty] | Dark_Phase | NoSkip |  | 18.70066 | 14.44% | 11.4463
Modesto Yard | Feature 16 |  | Replica | Surface | Base metal | 400 |  |  |  | yes | DNV-Modesto-Rep\16 NDT_1 | 2020-02-02 | NTS5 | No | No | No | No | 25-500 | Polygonal ferrite grains that are relatively distinct and free of dots, lines or cloudy features. | Comparison | 14 | [11 empty] | Dark_Phase | NoSkip |  | 18.70066 | 25.14% | 11.4463
Modesto Yard | Feature 17 |  | Replica | Surface | Base metal | 400 |  |  |  | yes | DNV-Modesto-Rep\17 NDT_1 | 2020-02-02 | NTS5 | No | No | No | No | 25-500 | Polygonal ferrite grains that are relatively distinct and free of dots, lines or cloudy features. | Comparison | 11 | [11 empty] | Dark_Phase | NoSkip |  | 18.70066 | 41.18% | 11.4463
Modesto Yard | Feature 18 |  | Replica | Surface | Base metal | 400 |  |  |  | yes | DNV-Modesto-Rep\18 NDT_1 | 2020-02-02 | NTS5 | No | No | No | No | 25-500 | Polygonal ferrite grains that are relatively distinct and free of dots, lines or cloudy features. | Comparison | 25 | [11 empty] | Dark_Phase | NoSkip |  | 18.70066 | -33.69% | 11.4463
Modesto Yard | Feature 18 |  | Replica | Surface | Base metal | 400 |  |  |  | yes | DNV-Modesto-Rep\18 NDT_1 | 2020-02-02 | NTS5 | No | No | No | No | 25-500 | Polygonal ferrite grains that are relatively distinct and free of dots, lines or cloudy features. | Counting | 26 | [11 empty] | Dark_Phase | NoSkip |  | 18.70066 | -39.03% | 11.4463
Modesto Yard | Feature 20 |  | Replica | Surface | Base metal | 400 |  |  |  | yes | DNV-Modesto-Rep\20 NDT_1 | 2020-02-02 | NTS5 | No | No | No | No | 25-500 | Polygonal ferrite grains that are relatively distinct and free of dots, lines or cloudy features. | Comparison | 27 | [11 empty] | Dark_Phase | NoSkip |  | 18.70066 | -44.38% | 11.4463
Modesto Yard | Feature 20 |  | Replica | Surface | Base metal | 400 |  |  |  | yes | DNV-Modesto-Rep\20 NDT_1 | 2020-02-02 | NTS5 | No | No | No | No | 25-500 | Polygonal ferrite grains that are relatively distinct and free of dots, lines or cloudy features. | Counting | 30 | [11 empty] | Dark_Phase | NoSkip |  | 18.70066 | -60.42% | 11.4463
Modesto Yard | Feature 21 |  | Replica | Surface | Base metal | 400 |  |  |  | yes | DNV-Modesto-Rep\21 NDT_1 | 2020-02-02 | NTS5 | No | No | No | No | 25-500 | Polygonal ferrite grains that are relatively distinct and free of dots, lines or cloudy features. | Counting | 23 | [11 empty] | Dark_Phase | NoSkip |  | 18.70066 | -22.99% | 11.4463
Modesto Yard | Feature 21 |  | Replica | Surface | Base metal | 400 |  |  |  | yes | DNV-Modesto-Rep\21 NDT_1 | 2020-02-02 | NTS5 | No | No | No | No | 25-500 | Polygonal ferrite grains that are relatively distinct and free of dots, lines or cloudy features. | Comparison | 27 | [11 empty] | Dark_Phase | NoSkip |  | 18.70066 | -44.38% | 11.4463
Modesto Yard | Feature 22 |  | Replica | Surface | Base metal | 400 |  |  |  | yes | DNV-Modesto-Rep\22 NDT_1 | 2020-02-02 | NTS5 | No | No | No | No | 25-500 | Polygonal ferrite grains that are relatively distinct and free of dots, lines or cloudy features. | Counting | 26 | [11 empty] | Dark_Phase | NoSkip |  | 18.70066 | -39.03% | 11.4463
Modesto Yard | Feature 22 |  | Replica | Surface | Base metal | 400 |  |  |  | yes | DNV-Modesto-Rep\22 NDT_1 | 2020-02-02 | NTS5 | No | No | No | No | 25-500 | Polygonal ferrite grains that are relatively distinct and free of dots, lines or cloudy features. | Comparison | 37 | [11 empty] | Dark_Phase | NoSkip |  | 18.70066 | -97.85% | 11.4463
Modesto Yard | Feature 23 |  | Replica | Surface | Base metal | 400 |  |  |  | yes | DNV-Modesto-Rep\23 NDT_1 | 2020-02-02 | NTS5 | No | No | No | No | 25-500 | Polygonal ferrite grains that are relatively distinct and free of dots, lines or cloudy features. | Comparison | 35 | [11 empty] | Dark_Phase | NoSkip |  | 18.70066 | -87.16% | 11.4463
Modesto Yard | Feature 23 |  | Replica | Surface | Base metal | 400 |  |  |  | yes | DNV-Modesto-Rep\23 NDT_1 | 2020-02-02 | NTS5 | No | No | No | No | 25-500 | Polygonal ferrite grains that are relatively distinct and free of dots, lines or cloudy features. | Counting | 36 | [11 empty] | Dark_Phase | NoSkip |  | 18.70066 | -92.51% | 11.4463
Modesto Yard | Feature 24 |  | Replica | Surface | Base metal | 400 |  |  |  | yes | DNV-Modesto-Rep\24 NDT_1 | 2020-02-02 | NTS5 | No | No | No | No | 25-500 | Polygonal ferrite grains that are relatively distinct and free of dots, lines or cloudy features. | Counting | 12 | [11 empty] | Dark_Phase | NoSkip |  | 18.70066 | 35.83% | 11.4463
Modesto Yard | Feature 24 |  | Replica | Surface | Base metal | 400 |  |  |  | yes | DNV-Modesto-Rep\24 NDT_1 | 2020-02-02 | NTS5 | No | No | No | No | 25-500 | Polygonal ferrite grains that are relatively distinct and free of dots, lines or cloudy features. | Comparison | 13 | [11 empty] | Dark_Phase | NoSkip |  | 18.70066 | 30.48% | 11.4463
Modesto Yard | Feature 25 |  | Replica | Surface | Base metal | 400 |  |  |  | yes | DNV-Modesto-Rep\25 NDT_1 | 2020-02-02 | NTS5 | No | No | No | No | 25-500 | Polygonal ferrite grains that are relatively distinct and free of dots, lines or cloudy features. | Comparison | 11 | [11 empty] | Dark_Phase | NoSkip |  | 18.70066 | 41.18% | 11.4463
Modesto Yard | Feature 25 |  | Replica | Surface | Base metal | 400 |  |  |  | yes | DNV-Modesto-Rep\25 NDT_1 | 2020-02-02 | NTS5 | No | No | No | No | 25-500 | Polygonal ferrite grains that are relatively distinct and free of dots, lines or cloudy features. | Counting | 13 | [11 empty] | Dark_Phase | NoSkip |  | 18.70066 | 30.48% | 11.4463
Modesto Yard | Feature 26 |  | Replica | Surface | Base metal | 400 |  |  |  | yes | DNV-Modesto-Rep\26 NDT_1 | 2020-02-02 | NTS5 | No | No | No | No | 25-500 | Polygonal ferrite grains that are relatively distinct and free of dots, lines or cloudy features. | Counting | 26.5 | [11 empty] | Dark_Phase | NoSkip |  | 18.70066 | -41.71% | 11.4463
Modesto Yard | Feature 26 |  | Replica | Surface | Base metal | 400 |  |  |  | yes | DNV-Modesto-Rep\26 NDT_1 | 2020-02-02 | NTS5 | No | No | No | No | 25-500 | Polygonal ferrite grains that are relatively distinct and free of dots, lines or cloudy features. | Comparison | 28 | [11 empty] | Dark_Phase | NoSkip |  | 18.70066 | -49.73% | 11.4463
Modesto Yard | Feature 27 |  | Replica | Surface | Base metal | 400 |  |  |  | yes | DNV-Modesto-Rep\27 NDT_1 | 2020-02-02 | NTS5 | No | No | No | No | 25-500 | Polygonal ferrite grains that are relatively distinct and free of dots, lines or cloudy features. | Counting | 20.5 | [11 empty] | Dark_Phase | NoSkip |  | 18.70066 | -9.622% | 11.4463
Modesto Yard | Feature 27 |  | Replica | Surface | Base metal | 400 |  |  |  | yes | DNV-Modesto-Rep\27 NDT_1 | 2020-02-02 | NTS5 | No | No | No | No | 25-500 | Polygonal ferrite grains that are relatively distinct and free of dots, lines or cloudy features. | Comparison | 26 | [11 empty] | Dark_Phase | NoSkip |  | 18.70066 | -39.03% | 11.4463
Modesto Yard | Feature 28 |  | Replica | Surface | Base metal | 400 |  |  |  | yes | DNV-Modesto-Rep\28 NDT_1 | 2020-02-02 | NTS5 | No | No | No | No | 25-500 | Polygonal ferrite grains that are relatively distinct and free of dots, lines or cloudy features. | Comparison | 4 | [11 empty] | Dark_Phase | NoSkip |  | 18.70066 | 78.61% | 11.4463
Modesto Yard | Feature 28 |  | Replica | Surface | Base metal | 400 |  |  |  | yes | DNV-Modesto-Rep\28 NDT_1 | 2020-02-02 | NTS5 | No | No | No | No | 25-500 | Polygonal ferrite grains that are relatively distinct and free of dots, lines or cloudy features. | Counting | 6 | [11 empty] | Dark_Phase | NoSkip |  | 18.70066 | 67.92% | 11.4463
Modesto Yard | Feature 3 |  | Replica | Surface | Base metal | 400 |  |  |  | yes | DNV-Modesto-Rep\3 NDT_1 | 2020-02-02 | NTS5 | No | No | No | No | 25-500 | Polygonal ferrite grains that are relatively distinct and free of dots, lines or cloudy features. | Counting | 32.5 | [11 empty] | Dark_Phase | NoSkip |  | 18.70066 | -73.79% | 11.4463
Modesto Yard | Feature 5 |  | Replica | Surface | Base metal | 400 |  |  |  | yes | DNV-Modesto-Rep\5 NDT_1 | 2020-02-02 | NTS5 | No | No | No | No | 25-500 | Polygonal ferrite grains that are relatively distinct and free of dots, lines or cloudy features. | Counting | 46 | [11 empty] | Dark_Phase | NoSkip |  | 18.70066 | -146% | 11.4463
Modesto Yard | Feature 5 |  | Replica | Surface | Base metal | 400 |  |  |  | yes | DNV-Modesto-Rep\5 NDT_1 | 2020-02-02 | NTS5 | No | No | No | No | 25-500 | Polygonal ferrite grains that are relatively distinct and free of dots, lines or cloudy features. | Comparison | 50 | [11 empty] | Dark_Phase | NoSkip |  | 18.70066 | -167.4% | 11.4463
Modesto Yard | Feature 9 |  | Replica | Surface | Base metal | 400 |  |  |  | yes | DNV-Modesto-Rep\9 NDT_1 | 2020-02-02 | NTS5 | No | No | No | No | 25-500 | Polygonal ferrite grains that are relatively distinct and free of dots, lines or cloudy features. | Comparison | 14 | [11 empty] | Dark_Phase | NoSkip |  | 18.70066 | 25.14% | 11.4463
Modesto Yard | Feature 17 |  | Replica | Surface | Base metal | 400 |  |  |  | yes | DNV-Modesto-Rep\17 NDT_1 | 2020-02-02 | NTS5 | No | No | No | No | 25-500 | Polygonal ferrite grains that are relatively distinct and free of dots, lines or cloudy features. | Counting | 11.5 | [11 empty] | Dark_Phase | NoSkip |  | 18.70066 | 38.5% | 11.4463
Modesto Yard | Feature 9 |  | Replica | Surface | Base metal | 400 |  |  |  | yes | DNV-Modesto-Rep\9 NDT_1 | 2020-02-02 | NTS5 | No | No | No | No | 25-500 | Polygonal ferrite grains that are relatively distinct and free of dots, lines or cloudy features. | Counting | 18 | [11 empty] | Dark_Phase | NoSkip |  | 18.70066 | 3.747% | 11.4463
Modesto Yard | Feature 16 |  | Replica | Surface | Base metal | 400 |  |  |  | yes | DNV-Modesto-Rep\16 NDT_1 | 2020-02-02 | NTS5 | No | No | No | No | 25-500 | Polygonal ferrite grains that are relatively distinct and free of dots, lines or cloudy features. | Counting | 22 | [11 empty] | Dark_Phase | NoSkip |  | 18.70066 | -17.64% | 11.4463
Modesto Yard | Feature 7 |  | Replica | Surface | Base metal | 400 |  |  |  | yes | DNV-Modesto-Rep\7 NDT_1 | 2020-02-02 | NTS5 | No | No | No | No | 25-500 | Polygonal ferrite grains that are relatively distinct and free of dots, lines or cloudy features. | Counting | 15.5 | [11 empty] | Dark_Phase | NoSkip |  | 18.70066 | 17.12% | 11.4463
Modesto Yard | Feature 14 |  | Replica | Surface | Base metal | 400 |  |  |  | yes | DNV-Modesto-Rep\14 NDT_1 | 2020-02-02 | NTS5 | No | No | No | No | 25-500 | Polygonal ferrite grains that are relatively distinct and free of dots, lines or cloudy features. | Counting |  | 20 | 10.2 | 510 |  |  |  | 86 | 24 | 63 | 9.119671 | 13.60859 | Grain_Size | NoSkip |  | 18.70066 |  | 11.4463 | 25.51%
Modesto Yard | Feature 4 |  | Replica | Surface | Base metal | 400 |  |  |  | yes | DNV-Modesto-Rep\4 NDT_1 | 2020-02-02 | NTS5 | No | No | No | No | 25-500 | Polygonal ferrite grains that are relatively distinct and free of dots, lines or cloudy features. | Counting |  | 20 | 10.5 | 525 |  |  |  | 95 | 28 | 40 | 8.565241 | 16.48646 | Grain_Size | NoSkip |  | 18.70066 |  | 11.4463 | 33.64%
Modesto Yard | Feature 6 |  | Replica | Surface | Base metal | 400 |  |  |  | yes | DNV-Modesto-Rep\6 NDT_1 | 2020-02-02 | NTS5 | No | No | No | No | 500-2500 | Polygonal ferrite grains that are relatively distinct and free of dots, lines or cloudy features. | Comparison |  | 20 | 11.2 | 560 |  | 5.256009 | 7.5 |  |  |  | 12.75601 | 3.864013 | Grain_Size | NoSkip |  | 18.70066 |  | 11.4463 | -10.27%
Modesto Yard | Feature 7 |  | Replica | Surface | Base metal | 400 |  |  |  | yes | DNV-Modesto-Rep\7 NDT_1 | 2020-02-02 | NTS5 | No | No | No | No | 25-500 | Polygonal ferrite grains that are relatively distinct and free of dots, lines or cloudy features. | Counting |  | 20 | 11.1 | 555 |  |  |  | 95 | 30 | 45 | 8.620387 | 16.19173 | Grain_Size | NoSkip |  | 18.70066 |  | 11.4463 | 32.78%
Modesto Yard | Feature 7 |  | Replica | Surface | Base metal | 400 |  |  |  | yes | DNV-Modesto-Rep\7 NDT_1 | 2020-02-02 | NTS5 | No | No | No | No | 25-500 | Polygonal ferrite grains that are relatively distinct and free of dots, lines or cloudy features. | Comparison | 20 | [11 empty] | Dark_Phase | NoSkip |  | 18.70066 | -6.948% | 11.4463
Modesto Yard | Feature 3 |  | Replica | Surface | Base metal | 400 |  |  |  | yes | DNV-Modesto-Rep\3 NDT_1 | 2020-02-02 | NTS5 | No | No | No | No | 25-500 | Polygonal ferrite grains that are relatively distinct and free of dots, lines or cloudy features. | Comparison | 38 | [11 empty] | Dark_Phase | NoSkip |  | 18.70066 | -103.2% | 11.4463
Modesto Yard | Feature 4 |  | Replica | Surface | Base metal | 400 |  |  |  | yes | DNV-Modesto-Rep\4 NDT_1 | 2020-02-02 | NTS5 | No | No | No | No | 25-500 | Polygonal ferrite grains that are relatively distinct and free of dots, lines or cloudy features. | Counting | 29 | [11 empty] | Dark_Phase | NoSkip |  | 18.70066 | -55.07% | 11.4463
Modesto Yard | Feature 6 |  | Replica | Surface | Base metal | 400 |  |  |  | yes | DNV-Modesto-Rep\6 NDT_1 | 2020-02-02 | NTS5 | No | No | No | No | 500-2500 | Polygonal ferrite grains that are relatively distinct and free of dots, lines or cloudy features. | Comparison | 5 | [11 empty] | Dark_Phase | NoSkip |  | 18.70066 | 73.26% | 11.4463
Modesto Yard | Feature 6 |  | Replica | Surface | Base metal | 400 |  |  |  | yes | DNV-Modesto-Rep\6 NDT_1 | 2020-02-02 | NTS5 | No | No | No | No | 500-2500 | Polygonal ferrite grains that are relatively distinct and free of dots, lines or cloudy features. | Counting | 7 | [11 empty] | Dark_Phase | NoSkip |  | 18.70066 | 62.57% | 11.4463
Modesto Yard | Feature 2 |  | Replica | Surface | Base metal | 400 |  |  |  | yes | DNV-Modesto-Rep\2 NDT_1 | 2020-02-02 | NTS5 | No | No | No | No | 25-500 | Polygonal ferrite grains that are relatively distinct and free of dots, lines or cloudy features. | Comparison | 28 | [11 empty] | Dark_Phase | NoSkip |  | 18.70066 | -49.73% | 11.4463
Modesto Yard | Feature 7 |  | Replica | Surface | Base metal | 400 |  |  |  | yes | DNV-Modesto-Rep\7 NDT_1 | 2020-02-02 | NTS5 | No | No | No | No | 25-500 | Polygonal ferrite grains that are relatively distinct and free of dots, lines or cloudy features. | Comparison |  | 20 | 11.2 | 560 |  | 5.256009 | 3.5 |  |  |  | 8.756009 | 15.45391 | Grain_Size | NoSkip |  | 18.70066 |  | 11.4463 | 30.73%
Modesto Yard | Feature 8 |  | Replica | Surface | Base metal | 400 |  |  |  | yes | DNV-Modesto-Rep\8 NDT_1 | 2020-02-02 | NTS5 | No | No | No | No | 25-500 | Polygonal ferrite grains that are relatively distinct and free of dots, lines or cloudy features. | Comparison |  | 20 | 11.2 | 560 |  | 5.256009 | 5 |  |  |  | 10.25601 | 9.147747 | Grain_Size | NoSkip |  | 18.70066 |  | 11.4463 | 11.61%
Modesto Yard | Feature 8 |  | Replica | Surface | Base metal | 400 |  |  |  | yes | DNV-Modesto-Rep\8 NDT_1 | 2020-02-02 | NTS5 | No | No | No | No | 25-500 | Polygonal ferrite grains that are relatively distinct and free of dots, lines or cloudy features. | Counting | 10 | [11 empty] | Dark_Phase | NoSkip |  | 18.70066 | 46.53% | 11.4463
Modesto Yard | Feature 2 |  | Replica | Surface | Base metal | 400 |  |  |  | yes | DNV-Modesto-Rep\2 NDT_1 | 2020-02-02 | NTS5 | No | No | No | No | 25-500 | Polygonal ferrite grains that are relatively distinct and free of dots, lines or cloudy features. | Counting | 32 | [11 empty] | Dark_Phase | NoSkip |  | 18.70066 | -71.12% | 11.4463
Modesto Yard | Feature 17 |  | Replica | Surface | Base metal | 400 |  |  |  | yes | DNV-Modesto-Rep\17 NDT_1 | 2020-02-02 | NTS5 | No | No | No | No | 25-500 | Polygonal ferrite grains that are relatively distinct and free of dots, lines or cloudy features. | Counting |  | 20 | 16.9 | 845 |  |  |  | 86 | 42 | 86 | 10.89133 | 7.327295 | Grain_Size | NoSkip |  | 18.70066 |  | 11.4463 | 5.096%
Modesto Yard | Feature 18 |  | Replica | Surface | Base metal | 400 |  |  |  | yes | DNV-Modesto-Rep\18 NDT_1 | 2020-02-03 | S5CJ | No | No | No | No | 100-1000 | Polygonal ferrite grains that are relatively distinct and free of dots, lines or cloudy features. | Counting |  | 20 | 14 | 700 |  |  |  | 135 | 51 | 196 | 10.32049 | 8.948657 | Grain_Size | NoSkip |  | 18.70066 |  | 11.4463 | 10.91%
Modesto Yard | Feature 18 |  | Replica | Surface | Base metal | 400 |  |  |  | yes | DNV-Modesto-Rep\18 NDT_1 | 2020-02-03 | S5CJ | No | No | No | No | 100-1000 | Polygonal ferrite grains that are relatively distinct and free of dots, lines or cloudy features. | Comparison |  | 20 | 14 | 700 |  | 5.755003 | 5 |  |  |  | 10.755 | 7.685141 | Grain_Size | NoSkip |  | 18.70066 |  | 11.4463 | 6.428%
Modesto Yard | Feature 18 |  | Replica | Surface | Base metal | 400 |  |  |  | yes | DNV-Modesto-Rep\18 NDT_1 | 2020-02-03 | S5CJ | No | No | No | No | 100-1000 | Polygonal ferrite grains that are relatively distinct and free of dots, lines or cloudy features. | Comparison | 18 | [11 empty] | Dark_Phase | NoSkip |  | 18.70066 | 3.747% | 11.4463
Modesto Yard | Feature 18 |  | Replica | Surface | Base metal | 400 |  |  |  | yes | DNV-Modesto-Rep\18 NDT_1 | 2020-02-03 | S5CJ | No | No | No | No | 100-1000 | Polygonal ferrite grains that are relatively distinct and free of dots, lines or cloudy features. | Counting | 24.5 | [11 empty] | Dark_Phase | NoSkip |  | 18.70066 | -31.01% | 11.4463
Modesto Yard | Feature 19 |  | Replica | Surface | Base metal | 400 |  |  |  | yes | DNV-Modesto-Rep\19 NDT_1 | 2020-02-03 | S5CJ | No | No | No | No | 100-1000 | Irregular ferrite grains with an indistinct, dirty, dotted, or thatched appearance | Comparison |  | 20 | 14 | 700 |  | 5.755003 | 6.5 |  |  |  | 12.255 | 4.575485 | Grain_Size | NoSkip |  | 18.70066 |  | 11.4463 | -6.599%
Modesto Yard | Feature 20 |  | Replica | Surface | Base metal | 400 |  |  |  | yes | DNV-Modesto-Rep\20 NDT_1 | 2020-02-03 | S5CJ | No | No | No | No | 100-1000 | Polygonal ferrite grains that are relatively distinct and free of dots, lines or cloudy features. | Comparison |  | 20 | 15 | 750 |  | 5.952761 | 3 |  |  |  | 8.952761 | 14.40326 | Grain_Size | NoSkip |  | 18.70066 |  | 11.4463 | 27.85%
Modesto Yard | Feature 20 |  | Replica | Surface | Base metal | 400 |  |  |  | yes | DNV-Modesto-Rep\20 NDT_1 | 2020-02-03 | S5CJ | No | No | No | No | 100-1000 | Polygonal ferrite grains that are relatively distinct and free of dots, lines or cloudy features. | Counting |  | 20 | 14 | 700 |  |  |  | 135 | 29 | 73 | 9.016 | 14.08878 | Grain_Size | NoSkip |  | 18.70066 |  | 11.4463 | 26.96%
Modesto Yard | Feature 20 |  | Replica | Surface | Base metal | 400 |  |  |  | yes | DNV-Modesto-Rep\20 NDT_1 | 2020-02-03 | S5CJ | No | No | No | No | 100-1000 | Polygonal ferrite grains that are relatively distinct and free of dots, lines or cloudy features. | Counting | 25.5 | [11 empty] | Dark_Phase | NoSkip |  | 18.70066 | -36.36% | 11.4463
Modesto Yard | Feature 20 |  | Replica | Surface | Base metal | 400 |  |  |  | yes | DNV-Modesto-Rep\20 NDT_1 | 2020-02-03 | S5CJ | No | No | No | No | 100-1000 | Polygonal ferrite grains that are relatively distinct and free of dots, lines or cloudy features. | Comparison | 30 | [11 empty] | Dark_Phase | NoSkip |  | 18.70066 | -60.42% | 11.4463
Modesto Yard | Feature 22 |  | Replica | Surface | Base metal | 400 |  |  |  | yes | DNV-Modesto-Rep\22 NDT_1 | 2020-02-03 | S5CJ | No | No | No | No | 100-1000 | Polygonal ferrite grains that are relatively distinct and free of dots, lines or cloudy features. | Counting |  | 20 | 14 | 700 |  |  |  | 135 | 29 | 59 | 8.707884 | 15.7241 | Grain_Size | NoSkip |  | 18.70066 |  | 11.4463 | 31.45%
Modesto Yard | Feature 22 |  | Replica | Surface | Base metal | 400 |  |  |  | yes | DNV-Modesto-Rep\22 NDT_1 | 2020-02-03 | S5CJ | No | No | No | No | 100-1000 | Polygonal ferrite grains that are relatively distinct and free of dots, lines or cloudy features. | Comparison |  | 20 | 14 | 700 |  | 5.755003 | 3 |  |  |  | 8.755003 | 15.45928 | Grain_Size | NoSkip |  | 18.70066 |  | 11.4463 | 30.74%
Modesto Yard | Feature 22 |  | Replica | Surface | Base metal | 400 |  |  |  | yes | DNV-Modesto-Rep\22 NDT_1 | 2020-02-03 | S5CJ | No | No | No | No | 100-1000 | Polygonal ferrite grains that are relatively distinct and free of dots, lines or cloudy features. | Counting | 23.5 | [11 empty] | Dark_Phase | NoSkip |  | 18.70066 | -25.66% | 11.4463
Modesto Yard | Feature 22 |  | Replica | Surface | Base metal | 400 |  |  |  | yes | DNV-Modesto-Rep\22 NDT_1 | 2020-02-03 | S5CJ | No | No | No | No | 100-1000 | Polygonal ferrite grains that are relatively distinct and free of dots, lines or cloudy features. | Comparison | 28 | [11 empty] | Dark_Phase | NoSkip |  | 18.70066 | -49.73% | 11.4463
Modesto Yard | Feature 23 |  | Replica | Surface | Base metal | 400 |  |  |  | yes | DNV-Modesto-Rep\23 NDT_1 | 2020-02-03 | S5CJ | No | No | No | No | 100-1000 | Polygonal ferrite grains that are relatively distinct and free of dots, lines or cloudy features. | Comparison |  | 20 | 14 | 700 |  | 5.755003 | 3.5 |  |  |  | 9.255003 | 12.97085 | Grain_Size | NoSkip |  | 18.70066 |  | 11.4463 | 23.68%
Modesto Yard | Feature 23 |  | Replica | Surface | Base metal | 400 |  |  |  | yes | DNV-Modesto-Rep\23 NDT_1 | 2020-02-03 | S5CJ | No | No | No | No | 100-1000 | Polygonal ferrite grains that are relatively distinct and free of dots, lines or cloudy features. | Counting |  | 20 | 14 | 700 |  |  |  | 135 | 36 | 87 | 9.270539 | 12.90979 | Grain_Size | NoSkip |  | 18.70066 |  | 11.4463 | 23.47%
Modesto Yard | Feature 23 |  | Replica | Surface | Base metal | 400 |  |  |  | yes | DNV-Modesto-Rep\23 NDT_1 | 2020-02-03 | S5CJ | No | No | No | No | 100-1000 | Polygonal ferrite grains that are relatively distinct and free of dots, lines or cloudy features. | Comparison | 25 | [11 empty] | Dark_Phase | NoSkip |  | 18.70066 | -33.69% | 11.4463
Modesto Yard | Feature 23 |  | Replica | Surface | Base metal | 400 |  |  |  | yes | DNV-Modesto-Rep\23 NDT_1 | 2020-02-03 | S5CJ | No | No | No | No | 100-1000 | Polygonal ferrite grains that are relatively distinct and free of dots, lines or cloudy features. | Counting | 26 | [11 empty] | Dark_Phase | NoSkip |  | 18.70066 | -39.03% | 11.4463
Modesto Yard | Feature 24 |  | Replica | Surface | Base metal | 400 |  |  |  | yes | DNV-Modesto-Rep\24 NDT_1 | 2020-02-03 | S5CJ | No | No | No | No | 100-1000 | Polygonal ferrite grains that are relatively distinct and free of dots, lines or cloudy features. | Counting |  | 20 | 14 | 700 |  |  |  | 135 | 47 | 153 | 9.753228 | 10.89959 | Grain_Size | NoSkip |  | 18.70066 |  | 11.4463 | 17.36%
Modesto Yard | Feature 24 |  | Replica | Surface | Base metal | 400 |  |  |  | yes | DNV-Modesto-Rep\24 NDT_1 | 2020-02-03 | S5CJ | No | No | No | No | 100-1000 | Polygonal ferrite grains that are relatively distinct and free of dots, lines or cloudy features. | Comparison |  | 20 | 14 | 700 |  | 5.755003 | 4.5 |  |  |  | 10.255 | 9.15097 | Grain_Size | NoSkip |  | 18.70066 |  | 11.4463 | 11.62%
Modesto Yard | Feature 24 |  | Replica | Surface | Base metal | 400 |  |  |  | yes | DNV-Modesto-Rep\24 NDT_1 | 2020-02-03 | S5CJ | No | No | No | No | 100-1000 | Polygonal ferrite grains that are relatively distinct and free of dots, lines or cloudy features. | Comparison | 5 | [11 empty] | Dark_Phase | NoSkip |  | 18.70066 | 73.26% | 11.4463
Modesto Yard | Feature 24 |  | Replica | Surface | Base metal | 400 |  |  |  | yes | DNV-Modesto-Rep\24 NDT_1 | 2020-02-03 | S5CJ | No | No | No | No | 100-1000 | Polygonal ferrite grains that are relatively distinct and free of dots, lines or cloudy features. | Counting | 11 | [11 empty] | Dark_Phase | NoSkip |  | 18.70066 | 41.18% | 11.4463
Modesto Yard | Feature 25 |  | Replica | Surface | Base metal | 400 |  |  |  | yes | DNV-Modesto-Rep\25 NDT_1 | 2020-02-03 | S5CJ | No | No | No | No | 100-1000 | Polygonal ferrite grains that are relatively distinct and free of dots, lines or cloudy features. | Comparison |  | 20 | 14 | 700 |  | 5.755003 | 2.5 |  |  |  | 8.255003 | 18.39094 | Grain_Size | NoSkip |  | 18.70066 |  | 11.4463 | 38.66%
Modesto Yard | Feature 25 |  | Replica | Surface | Base metal | 400 |  |  |  | yes | DNV-Modesto-Rep\25 NDT_1 | 2020-02-03 | S5CJ | No | No | No | No | 100-1000 | Polygonal ferrite grains that are relatively distinct and free of dots, lines or cloudy features. | Counting |  | 20 | 14 | 700 |  |  |  | 135 | 36 | 63 | 8.596635 | 16.31867 | Grain_Size | NoSkip |  | 18.70066 |  | 11.4463 | 33.15%
Modesto Yard | Feature 25 |  | Replica | Surface | Base metal | 400 |  |  |  | yes | DNV-Modesto-Rep\25 NDT_1 | 2020-02-03 | S5CJ | No | No | No | No | 100-1000 | Polygonal ferrite grains that are relatively distinct and free of dots, lines or cloudy features. | Counting | 8.5 | [11 empty] | Dark_Phase | NoSkip |  | 18.70066 | 54.55% | 11.4463
Modesto Yard | Feature 25 |  | Replica | Surface | Base metal | 400 |  |  |  | yes | DNV-Modesto-Rep\25 NDT_1 | 2020-02-03 | S5CJ | No | No | No | No | 100-1000 | Polygonal ferrite grains that are relatively distinct and free of dots, lines or cloudy features. | Comparison | 10 | [11 empty] | Dark_Phase | NoSkip |  | 18.70066 | 46.53% | 11.4463
Modesto Yard | Feature 26 |  | Replica | Surface | Base metal | 400 |  |  |  | yes | DNV-Modesto-Rep\26 NDT_1 | 2020-02-03 | S5CJ | No | No | No | No | 100-1000 | Polygonal ferrite grains that are relatively distinct and free of dots, lines or cloudy features. | Counting |  | 20 | 14 | 700 |  |  |  | 135 | 36 | 89 | 9.168554 | 13.38217 | Grain_Size | NoSkip |  | 18.70066 |  | 11.4463 | 24.84%
Modesto Yard | Feature 26 |  | Replica | Surface | Base metal | 400 |  |  |  | yes | DNV-Modesto-Rep\26 NDT_1 | 2020-02-03 | S5CJ | No | No | No | No | 100-1000 | Polygonal ferrite grains that are relatively distinct and free of dots, lines or cloudy features. | Comparison |  | 20 | 14 | 700 |  | 5.755003 | 3.5 |  |  |  | 9.255003 | 12.97085 | Grain_Size | NoSkip |  | 18.70066 |  | 11.4463 | 23.68%
Modesto Yard | Feature 26 |  | Replica | Surface | Base metal | 400 |  |  |  | yes | DNV-Modesto-Rep\26 NDT_1 | 2020-02-03 | S5CJ | No | No | No | No | 100-1000 | Polygonal ferrite grains that are relatively distinct and free of dots, lines or cloudy features. | Comparison | 18 | [11 empty] | Dark_Phase | NoSkip |  | 18.70066 | 3.747% | 11.4463
Modesto Yard | Feature 26 |  | Replica | Surface | Base metal | 400 |  |  |  | yes | DNV-Modesto-Rep\26 NDT_1 | 2020-02-03 | S5CJ | No | No | No | No | 100-1000 | Polygonal ferrite grains that are relatively distinct and free of dots, lines or cloudy features. | Counting | 19 | [11 empty] | Dark_Phase | NoSkip |  | 18.70066 | -1.601% | 11.4463
Modesto Yard | Feature 27 |  | Replica | Surface | Base metal | 400 |  |  |  | yes | DNV-Modesto-Rep\27 NDT_1 | 2020-02-03 | S5CJ | No | No | No | No | 100-1000 | Polygonal ferrite grains that are relatively distinct and free of dots, lines or cloudy features. | Counting |  | 20 | 14 | 700 |  |  |  | 135 | 38 | 87 | 9.122859 | 13.59382 | Grain_Size | NoSkip |  | 18.70066 |  | 11.4463 | 25.47%
Modesto Yard | Feature 27 |  | Replica | Surface | Base metal | 400 |  |  |  | yes | DNV-Modesto-Rep\27 NDT_1 | 2020-02-03 | S5CJ | No | No | No | No | 100-1000 | Polygonal ferrite grains that are relatively distinct and free of dots, lines or cloudy features. | Comparison |  | 20 | 14 | 700 |  | 5.755003 | 3.5 |  |  |  | 9.255003 | 12.97085 | Grain_Size | NoSkip |  | 18.70066 |  | 11.4463 | 23.68%
Modesto Yard | Feature 27 |  | Replica | Surface | Base metal | 400 |  |  |  | yes | DNV-Modesto-Rep\27 NDT_1 | 2020-02-03 | S5CJ | No | No | No | No | 100-1000 | Polygonal ferrite grains that are relatively distinct and free of dots, lines or cloudy features. | Comparison | 15 | [11 empty] | Dark_Phase | NoSkip |  | 18.70066 | 19.79% | 11.4463
Modesto Yard | Feature 27 |  | Replica | Surface | Base metal | 400 |  |  |  | yes | DNV-Modesto-Rep\27 NDT_1 | 2020-02-03 | S5CJ | No | No | No | No | 100-1000 | Polygonal ferrite grains that are relatively distinct and free of dots, lines or cloudy features. | Counting | 17 | [11 empty] | Dark_Phase | NoSkip |  | 18.70066 | 9.094% | 11.4463
Modesto Yard | Feature 28 |  | Replica | Surface | Base metal | 400 |  |  |  | yes | DNV-Modesto-Rep\28 NDT_1 | 2020-02-03 | S5CJ | No | No | No | No | 100-1000 | Polygonal ferrite grains that are relatively distinct and free of dots, lines or cloudy features. | Counting |  | 20 | 14 | 700 |  |  |  | 135 | 64 | 272 | 10.48585 | 8.418422 | Grain_Size | NoSkip |  | 18.70066 |  | 11.4463 | 9.16%
Modesto Yard | Feature 28 |  | Replica | Surface | Base metal | 400 |  |  |  | yes | DNV-Modesto-Rep\28 NDT_1 | 2020-02-03 | S5CJ | No | No | No | No | 100-1000 | Polygonal ferrite grains that are relatively distinct and free of dots, lines or cloudy features. | Comparison |  | 20 | 14 | 700 |  | 5.755003 | 5 |  |  |  | 10.755 | 7.685141 | Grain_Size | NoSkip |  | 18.70066 |  | 11.4463 | 6.428%
Modesto Yard | Feature 28 |  | Replica | Surface | Base metal | 400 |  |  |  | yes | DNV-Modesto-Rep\28 NDT_1 | 2020-02-03 | S5CJ | No | No | No | No | 100-1000 | Polygonal ferrite grains that are relatively distinct and free of dots, lines or cloudy features. | Comparison | 4 | [11 empty] | Dark_Phase | NoSkip |  | 18.70066 | 78.61% | 11.4463
Modesto Yard | Feature 28 |  | Replica | Surface | Base metal | 400 |  |  |  | yes | DNV-Modesto-Rep\28 NDT_1 | 2020-02-03 | S5CJ | No | No | No | No | 100-1000 | Polygonal ferrite grains that are relatively distinct and free of dots, lines or cloudy features. | Counting | 6.5 | [11 empty] | Dark_Phase | NoSkip |  | 18.70066 | 65.24% | 11.4463
Modesto Yard | Feature 13 |  | Replica | Surface | Base metal | 400 |  |  |  | yes | DNV-Modesto-Rep\13 NDT_1 | 2020-02-04 | E1HM | No | No | No | No | 25-500 | Polygonal ferrite grains that are relatively distinct and free of dots, lines or cloudy features. | Counting | 14.5 | [11 empty] | Dark_Phase | NoSkip |  | 18.70066 | 22.46% | 11.4463
Modesto Yard | Feature 14 |  | Replica | Surface | Base metal | 400 |  |  |  | yes | DNV-Modesto-Rep\14 NDT_1 | 2020-02-04 | E1HM | No | No | No | No | 25-500 | Polygonal ferrite grains that are relatively distinct and free of dots, lines or cloudy features. | Counting | 15.5 | [11 empty] | Dark_Phase | NoSkip |  | 18.70066 | 17.12% | 11.4463
Modesto Yard | Feature 7 |  | Replica | Surface | Base metal | 400 |  |  |  | yes | DNV-Modesto-Rep\7 NDT_1 | 2020-02-04 | E1HM | No | No | No | No | 25-500 | Polygonal ferrite grains that are relatively distinct and free of dots, lines or cloudy features. | Counting | 13 | [11 empty] | Dark_Phase | NoSkip |  | 18.70066 | 30.48% | 11.4463
Modesto Yard | Feature 12 |  | Replica | Surface | Base metal | 400 |  |  |  | yes | DNV-Modesto-Rep\12 NDT_1 | 2020-02-04 | E1HM | No | No | No | No | 25-500 | Polygonal ferrite grains that are relatively distinct and free of dots, lines or cloudy features. | Comparison |  | 20 | 20 | 1000 |  | 6.747024 | 4.5 |  |  |  | 11.24702 | 6.503356 | Grain_Size | Skip | MLI GS too low for this sample | 18.70066 |  | 11.4463 | 1.772%
Modesto Yard | Feature 14 |  | Replica | Surface | Base metal | 400 |  |  |  | yes | DNV-Modesto-Rep\14 NDT_1 | 2020-02-04 | E1HM | No | No | No | No | 25-500 | Polygonal ferrite grains that are relatively distinct and free of dots, lines or cloudy features. | Counting |  | 20 | 20 | 1000 |  |  |  | 170 | 29 | 77 | 9.244171 | 13.03192 | Grain_Size | NoSkip |  | 18.70066 |  | 11.4463 | 23.82%
Modesto Yard | Feature 5 |  | Replica | Surface | Base metal | 400 |  |  |  | yes | DNV-Modesto-Rep\5 NDT_1 | 2020-02-04 | E1HM | No | No | No | No | 25-500 | Polygonal ferrite grains that are relatively distinct and free of dots, lines or cloudy features. | Counting |  | 20 | 18 | 900 |  |  |  | 170 | 29 | 83 | 9.540304 | 11.69616 | Grain_Size | NoSkip |  | 18.70066 |  | 11.4463 | 19.98%
Modesto Yard | Feature 12 |  | Replica | Surface | Base metal | 400 |  |  |  | yes | DNV-Modesto-Rep\12 NDT_1 | 2020-02-04 | E1HM | No | No | No | No | 25-500 | Polygonal ferrite grains that are relatively distinct and free of dots, lines or cloudy features. | Counting |  | 20 | 20 | 1000 |  |  |  | 170 | 41 | 103 | 9.669847 | 11.21153 | Grain_Size | NoSkip |  | 18.70066 |  | 11.4463 | 18.37%
Modesto Yard | Feature 5 |  | Replica | Surface | Base metal | 400 |  |  |  | yes | DNV-Modesto-Rep\5 NDT_1 | 2020-02-04 | E1HM | No | No | No | No | 25-500 | Polygonal ferrite grains that are relatively distinct and free of dots, lines or cloudy features. | Comparison |  | 20 | 20 | 1000 |  | 6.747024 | 3 |  |  |  | 9.747024 | 10.91362 | Grain_Size | NoSkip |  | 18.70066 |  | 11.4463 | 17.43%
Modesto Yard | Feature 11 |  | Replica | Surface | Base metal | 400 |  |  |  | yes | DNV-Modesto-Rep\11 NDT_1 | 2020-02-04 | E1HM | No | No | No | No | 25-500 | Polygonal ferrite grains that are relatively distinct and free of dots, lines or cloudy features. | Counting |  | 20 | 20 | 1000 |  |  |  | 170 | 79 | 244 | 10.66367 | 7.935652 | Grain_Size | NoSkip |  | 18.70066 |  | 11.4463 | 7.339%
Modesto Yard | Feature 8 |  | Replica | Surface | Base metal | 400 |  |  |  | yes | DNV-Modesto-Rep\8 NDT_1 | 2020-02-04 | E1HM | No | No | No | No | 25-500 | Polygonal ferrite grains that are relatively distinct and free of dots, lines or cloudy features. | Counting |  | 20 | 20 | 1000 |  |  |  | 170 | 44 | 158 | 10.11842 | 9.596652 | Grain_Size | NoSkip |  | 18.70066 |  | 11.4463 | 13.12%
Modesto Yard | Feature 12 |  | Replica | Surface | Base metal | 400 |  |  |  | yes | DNV-Modesto-Rep\12 NDT_1 | 2020-02-04 | E1HM | No | No | No | No | 25-500 | Polygonal ferrite grains that are relatively distinct and free of dots, lines or cloudy features. | Comparison | 30 | [11 empty] | Dark_Phase | Skip | DP too high for this sample | 18.70066 | -60.42% | 11.4463
Modesto Yard | Feature 5 |  | Replica | Surface | Base metal | 400 |  |  |  | yes | DNV-Modesto-Rep\5 NDT_1 | 2020-02-04 | E1HM | No | No | No | No | 25-500 | Polygonal ferrite grains that are relatively distinct and free of dots, lines or cloudy features. | Comparison | 35 | [11 empty] | Dark_Phase | Skip | Incomplete Training | 18.70066 | -87.16% | 11.4463
Modesto Yard | Feature 11 |  | Replica | Surface | Base metal | 400 |  |  |  | yes | DNV-Modesto-Rep\11 NDT_1 | 2020-02-04 | E1HM | No | No | No | No | 25-500 | Polygonal ferrite grains that are relatively distinct and free of dots, lines or cloudy features. | Counting | 2 | [11 empty] | Dark_Phase | NoSkip |  | 18.70066 | 89.31% | 11.4463
Modesto Yard | Feature 11 |  | Replica | Surface | Base metal | 400 |  |  |  | yes | DNV-Modesto-Rep\11 NDT_1 | 2020-02-04 | E1HM | No | No | No | No | 25-500 | Polygonal ferrite grains that are relatively distinct and free of dots, lines or cloudy features. | Comparison | 3 | [11 empty] | Dark_Phase | NoSkip |  | 18.70066 | 83.96% | 11.4463
Modesto Yard | Feature 5 |  | Replica | Surface | Base metal | 400 |  |  |  | yes | DNV-Modesto-Rep\5 NDT_1 | 2020-02-04 | E1HM | No | No | No | No | 25-500 | Polygonal ferrite grains that are relatively distinct and free of dots, lines or cloudy features. | Counting | 40 | [11 empty] | Dark_Phase | NoSkip |  | 18.70066 | -113.9% | 11.4463
Modesto Yard | Feature 6 |  | Replica | Surface | Base metal | 400 |  |  |  | yes | DNV-Modesto-Rep\6 NDT_1 | 2020-02-04 | E1HM | No | No | No | No | 500-2500 | Polygonal ferrite grains that are relatively distinct and free of dots, lines or cloudy features. | Comparison | 3 | [11 empty] | Dark_Phase | NoSkip |  | 18.70066 | 83.96% | 11.4463
Modesto Yard | Feature 9 |  | Replica | Surface | Base metal | 400 |  |  |  | yes | DNV-Modesto-Rep\9 NDT_1 | 2020-02-04 | E1HM | No | No | No | No | 25-500 | Polygonal ferrite grains that are relatively distinct and free of dots, lines or cloudy features. | Comparison | 15 | [11 empty] | Dark_Phase | NoSkip |  | 18.70066 | 19.79% | 11.4463
Modesto Yard | Feature 12 |  | Replica | Surface | Base metal | 400 |  |  |  | yes | DNV-Modesto-Rep\12 NDT_1 | 2020-02-04 | E1HM | No | No | No | No | 25-500 | Polygonal ferrite grains that are relatively distinct and free of dots, lines or cloudy features. | Counting | 15 | [11 empty] | Dark_Phase | NoSkip |  | 18.70066 | 19.79% | 11.4463
Modesto Yard | Feature 4 |  | Replica | Surface | Base metal | 400 |  |  |  | yes | DNV-Modesto-Rep\4 NDT_1 | 2020-02-04 | E1HM | No | No | No | No | 25-500 | Polygonal ferrite grains that are relatively distinct and free of dots, lines or cloudy features. | Counting | 28 | [11 empty] | Dark_Phase | NoSkip |  | 18.70066 | -49.73% | 11.4463
Modesto Yard | Feature 4 |  | Replica | Surface | Base metal | 400 |  |  |  | yes | DNV-Modesto-Rep\4 NDT_1 | 2020-02-04 | E1HM | No | No | No | No | 25-500 | Polygonal ferrite grains that are relatively distinct and free of dots, lines or cloudy features. | Counting |  | 20 | 18 | 900 |  |  |  | 170 | 39 | 56 | 8.9028 | 14.68238 | Grain_Size | NoSkip |  | 18.70066 |  | 11.4463 | 28.57%
Modesto Yard | Feature 13 |  | Replica | Surface | Base metal | 400 |  |  |  | yes | DNV-Modesto-Rep\13 NDT_1 | 2020-02-04 | E1HM | No | No | No | No | 25-500 | Polygonal ferrite grains that are relatively distinct and free of dots, lines or cloudy features. | Counting |  | 20 | 20 | 1000 |  |  |  | 170 | 40 | 127 | 9.922274 | 10.26716 | Grain_Size | NoSkip |  | 18.70066 |  | 11.4463 | 15.36%
Modesto Yard | Feature 7 |  | Replica | Surface | Base metal | 400 |  |  |  | yes | DNV-Modesto-Rep\7 NDT_1 | 2020-02-04 | E1HM | No | No | No | No | 25-500 | Polygonal ferrite grains that are relatively distinct and free of dots, lines or cloudy features. | Comparison | 20 | [11 empty] | Dark_Phase | NoSkip |  | 18.70066 | -6.948% | 11.4463
Modesto Yard | Feature 7 |  | Replica | Surface | Base metal | 400 |  |  |  | yes | DNV-Modesto-Rep\7 NDT_1 | 2020-02-04 | E1HM | No | No | No | No | 25-500 | Polygonal ferrite grains that are relatively distinct and free of dots, lines or cloudy features. | Counting |  | 20 | 18 | 900 |  |  |  | 170 | 37 | 62 | 8.713464 | 15.69428 | Grain_Size | NoSkip |  | 18.70066 |  | 11.4463 | 31.36%
Modesto Yard | Feature 8 |  | Replica | Surface | Base metal | 400 |  |  |  | yes | DNV-Modesto-Rep\8 NDT_1 | 2020-02-04 | E1HM | No | No | No | No | 25-500 | Polygonal ferrite grains that are relatively distinct and free of dots, lines or cloudy features. | Counting | 9 | [11 empty] | Dark_Phase | NoSkip |  | 18.70066 | 51.87% | 11.4463
Modesto Yard | Feature 8 |  | Replica | Surface | Base metal | 400 |  |  |  | yes | DNV-Modesto-Rep\8 NDT_1 | 2020-02-04 | E1HM | No | No | No | No | 25-500 | Polygonal ferrite grains that are relatively distinct and free of dots, lines or cloudy features. | Comparison |  | 20 | 20 | 1000 |  | 6.747024 | 4 |  |  |  | 10.74702 | 7.706445 | Grain_Size | NoSkip |  | 18.70066 |  | 11.4463 | 6.507%
Modesto Yard | Feature 8 |  | Replica | Surface | Base metal | 400 |  |  |  | yes | DNV-Modesto-Rep\8 NDT_1 | 2020-02-04 | E1HM | No | No | No | No | 25-500 | Polygonal ferrite grains that are relatively distinct and free of dots, lines or cloudy features. | Comparison | 12 | [11 empty] | Dark_Phase | NoSkip |  | 18.70066 | 35.83% | 11.4463
Modesto Yard | Feature 4 |  | Replica | Surface | Base metal | 400 |  |  |  | yes | DNV-Modesto-Rep\4 NDT_1 | 2020-02-04 | E1HM | No | No | No | No | 25-500 | Polygonal ferrite grains that are relatively distinct and free of dots, lines or cloudy features. | Comparison |  | 20 | 20 | 1000 |  | 6.747024 | 2.5 |  |  |  | 9.247024 | 13.00777 | Grain_Size | NoSkip |  | 18.70066 |  | 11.4463 | 23.78%
Modesto Yard | Feature 4 |  | Replica | Surface | Base metal | 400 |  |  |  | yes | DNV-Modesto-Rep\4 NDT_1 | 2020-02-04 | E1HM | No | No | No | No | 25-500 | Polygonal ferrite grains that are relatively distinct and free of dots, lines or cloudy features. | Comparison | 30 | [11 empty] | Dark_Phase | NoSkip |  | 18.70066 | -60.42% | 11.4463
Modesto Yard | Feature 13 |  | Replica | Surface | Base metal | 400 |  |  |  | yes | DNV-Modesto-Rep\13 NDT_1 | 2020-02-04 | E1HM | No | No | No | No | 25-500 | Polygonal ferrite grains that are relatively distinct and free of dots, lines or cloudy features. | Comparison | 35 | [11 empty] | Dark_Phase | NoSkip |  | 18.70066 | -87.16% | 11.4463
Modesto Yard | Feature 13 |  | Replica | Surface | Base metal | 400 |  |  |  | yes | DNV-Modesto-Rep\13 NDT_1 | 2020-02-04 | E1HM | No | No | No | No | 25-500 | Polygonal ferrite grains that are relatively distinct and free of dots, lines or cloudy features. | Comparison |  | 20 | 20 | 1000 |  | 6.747024 | 6 |  |  |  | 12.74702 | 3.875208 | Grain_Size | Skip | MLI GS too low for this sample | 18.70066 |  | 11.4463 | -10.2%
Modesto Yard | Feature 14 |  | Replica | Surface | Base metal | 400 |  |  |  | yes | DNV-Modesto-Rep\14 NDT_1 | 2020-02-04 | E1HM | No | No | No | No | 25-500 | Polygonal ferrite grains that are relatively distinct and free of dots, lines or cloudy features. | Comparison | 35 | [11 empty] | Dark_Phase | NoSkip |  | 18.70066 | -87.16% | 11.4463
Modesto Yard | Feature 14 |  | Replica | Surface | Base metal | 400 |  |  |  | yes | DNV-Modesto-Rep\14 NDT_1 | 2020-02-04 | E1HM | No | No | No | No | 25-500 | Polygonal ferrite grains that are relatively distinct and free of dots, lines or cloudy features. | Comparison |  | 20 | 20 | 1000 |  | 6.747024 | 4 |  |  |  | 10.74702 | 7.706445 | Grain_Size | Skip | MLI GS too low for this sample | 18.70066 |  | 11.4463 | 6.507%
Modesto Yard | Feature 17 |  | Replica | Surface | Base metal | 400 |  |  |  | yes | DNV-Modesto-Rep\17 NDT_1 | 2020-02-07 | E1HM | No | No | No | No | 25-500 | Polygonal ferrite grains that are relatively distinct and free of dots, lines or cloudy features. | Counting |  | 20 | 18 | 900 |  |  |  | 164 | 53 | 137 | 9.750843 | 10.90851 | Grain_Size | Skip | MLI GS too high for this sample | 18.70066 |  | 11.4463 | 17.39%
Modesto Yard | Feature 17 |  | Replica | Surface | Base metal | 400 |  |  |  | yes | DNV-Modesto-Rep\17 NDT_1 | 2020-02-07 | E1HM | No | No | No | No | 25-500 | Polygonal ferrite grains that are relatively distinct and free of dots, lines or cloudy features. | Comparison |  | 20 | 20 | 1000 |  | 6.747024 | 7 |  |  |  | 13.74702 | 2.717148 | Grain_Size | Skip | MLI GS too low for this sample | 18.70066 |  | 11.4463 | -16.74%
Modesto Yard | Feature 18 |  | Replica | Surface | Base metal | 400 |  |  |  | yes | DNV-Modesto-Rep\18 NDT_1 | 2020-02-07 | E1HM | No | No | No | No | 25-500 | Polygonal ferrite grains that are relatively distinct and free of dots, lines or cloudy features. | Comparison |  | 20 | 20 | 1000 |  | 6.747024 | 6 |  |  |  | 12.74702 | 3.875208 | Grain_Size | Skip | MLI GS too low for this sample | 18.70066 |  | 11.4463 | -10.2%
Modesto Yard | Feature 16 |  | Replica | Surface | Base metal | 400 |  |  |  | yes | DNV-Modesto-Rep\16 NDT_1 | 2020-02-07 | E1HM | No | No | No | No | 25-500 | Polygonal ferrite grains that are relatively distinct and free of dots, lines or cloudy features. | Comparison |  | 20 | 20 | 1000 |  | 6.747024 | 7 |  |  |  | 13.74702 | 2.717148 | Grain_Size | Skip | MLI GS too low for this sample | 18.70066 |  | 11.4463 | -16.74%
Modesto Yard | Feature 18 |  | Replica | Surface | Base metal | 400 |  |  |  | yes | DNV-Modesto-Rep\18 NDT_1 | 2020-02-07 | E1HM | No | No | No | No | 25-500 | Polygonal ferrite grains that are relatively distinct and free of dots, lines or cloudy features. | Counting |  | 20 | 18 | 900 |  |  |  | 164 | 48 | 163 | 10.1648 | 9.447901 | Grain_Size | NoSkip |  | 18.70066 |  | 11.4463 | 12.61%
Modesto Yard | Feature 16 |  | Replica | Surface | Base metal | 400 |  |  |  | yes | DNV-Modesto-Rep\16 NDT_1 | 2020-02-07 | E1HM | No | No | No | No | 25-500 | Polygonal ferrite grains that are relatively distinct and free of dots, lines or cloudy features. | Counting |  | 20 | 18 | 900 |  |  |  | 164 | 49 | 198 | 10.29315 | 9.036338 | Grain_Size | NoSkip |  | 18.70066 |  | 11.4463 | 11.2%
Modesto Yard | Feature 15 |  | Replica | Surface | Base metal | 400 |  |  |  | yes | DNV-Modesto-Rep\15 NDT_1 | 2020-02-07 | E1HM | No | No | No | No | 25-500 | Polygonal ferrite grains that are relatively distinct and free of dots, lines or cloudy features. | Counting |  | 20 | 18 | 900 |  |  |  | 164 | 58 | 251 | 10.66762 | 7.92512 | Grain_Size | NoSkip |  | 18.70066 |  | 11.4463 | 7.3%
Modesto Yard | Feature 17 |  | Replica | Surface | Base metal | 400 |  |  |  | yes | DNV-Modesto-Rep\17 NDT_1 | 2020-02-07 | E1HM | No | No | No | No | 25-500 | Polygonal ferrite grains that are relatively distinct and free of dots, lines or cloudy features. | Counting | 7.5 | [11 empty] | Dark_Phase | NoSkip |  | 18.70066 | 59.89% | 11.4463
Modesto Yard | Feature 15 |  | Replica | Surface | Base metal | 400 |  |  |  | yes | DNV-Modesto-Rep\15 NDT_1 | 2020-02-07 | E1HM | No | No | No | No | 25-500 | Polygonal ferrite grains that are relatively distinct and free of dots, lines or cloudy features. | Comparison | 15 | [11 empty] | Dark_Phase | NoSkip |  | 18.70066 | 19.79% | 11.4463
Modesto Yard | Feature 15 |  | Replica | Surface | Base metal | 400 |  |  |  | yes | DNV-Modesto-Rep\15 NDT_1 | 2020-02-07 | E1HM | No | No | No | No | 25-500 | Polygonal ferrite grains that are relatively distinct and free of dots, lines or cloudy features. | Counting | 16 | [11 empty] | Dark_Phase | NoSkip |  | 18.70066 | 14.44% | 11.4463
Modesto Yard | Feature 16 |  | Replica | Surface | Base metal | 400 |  |  |  | yes | DNV-Modesto-Rep\16 NDT_1 | 2020-02-07 | E1HM | No | No | No | No | 25-500 | Polygonal ferrite grains that are relatively distinct and free of dots, lines or cloudy features. | Counting | 13.5 | [11 empty] | Dark_Phase | NoSkip |  | 18.70066 | 27.81% | 11.4463
Modesto Yard | Feature 17 |  | Replica | Surface | Base metal | 400 |  |  |  | yes | DNV-Modesto-Rep\17 NDT_1 | 2020-02-07 | E1HM | No | No | No | No | 25-500 | Polygonal ferrite grains that are relatively distinct and free of dots, lines or cloudy features. | Comparison | 10 | [11 empty] | Dark_Phase | NoSkip |  | 18.70066 | 46.53% | 11.4463
Modesto Yard | Feature 18 |  | Replica | Surface | Base metal | 400 |  |  |  | yes | DNV-Modesto-Rep\18 NDT_1 | 2020-02-07 | E1HM | No | No | No | No | 25-500 | Polygonal ferrite grains that are relatively distinct and free of dots, lines or cloudy features. | Comparison | 20 | [11 empty] | Dark_Phase | NoSkip |  | 18.70066 | -6.948% | 11.4463
Modesto Yard | Feature 18 |  | Replica | Surface | Base metal | 400 |  |  |  | yes | DNV-Modesto-Rep\18 NDT_1 | 2020-02-07 | E1HM | No | No | No | No | 25-500 | Polygonal ferrite grains that are relatively distinct and free of dots, lines or cloudy features. | Counting | 20.5 | [11 empty] | Dark_Phase | NoSkip |  | 18.70066 | -9.622% | 11.4463
Modesto Yard | Feature 16 |  | Replica | Surface | Base metal | 400 |  |  |  | yes | DNV-Modesto-Rep\16 NDT_1 | 2020-02-07 | E1HM | No | No | No | No | 25-500 | Polygonal ferrite grains that are relatively distinct and free of dots, lines or cloudy features. | Comparison | 22 | [11 empty] | Dark_Phase | NoSkip |  | 18.70066 | -17.64% | 11.4463
Modesto Yard | Feature 12 |  | Cross_section | Longitudinal | Base metal | 400 |  |  |  | yes | DNV-Modesto-Lab_Long\M-12L | 2020-04-29 | C8B2 | No | No | No | No | 25-500 | Polygonal ferrite grains that are relatively distinct and free of dots, lines or cloudy features. | Counting |  | 20 | 25 | 1250 |  |  |  | 224 | 36 | 76 | 9.363535 | 12.40296 | Grain_Size | NoSkip |  | 18.70066 |  | 11.4463 | 22.24%
Modesto Yard | Feature 12 |  | Cross_section | Longitudinal | Base metal | 400 |  |  |  | yes | DNV-Modesto-Lab_Long\M-12L | 2020-04-29 | C8B2 | No | No | No | No | 25-500 | Polygonal ferrite grains that are relatively distinct and free of dots, lines or cloudy features. | Comparison |  | 20 | 17 | 850 |  | 5.88715 | 4 |  |  |  | 9.88715 | 10.39921 | Grain_Size | NoSkip |  | 18.70066 |  | 11.4463 | 15.77%
Modesto Yard | Feature 12 |  | Cross_section | Longitudinal | Base metal | 400 |  |  |  | yes | DNV-Modesto-Lab_Long\M-12L | 2020-04-29 | C8B2 | No | No | No | No | 25-500 | Polygonal ferrite grains that are relatively distinct and free of dots, lines or cloudy features. | Comparison | 22 | [11 empty] | Dark_Phase | NoSkip |  | 18.70066 | -17.64% | 11.4463
Modesto Yard | Feature 12 |  | Cross_section | Longitudinal | Base metal | 400 |  |  |  | yes | DNV-Modesto-Lab_Long\M-12L | 2020-04-29 | C8B2 | No | No | No | No | 25-500 | Polygonal ferrite grains that are relatively distinct and free of dots, lines or cloudy features. | Counting | 27 | [11 empty] | Dark_Phase | NoSkip |  | 18.70066 | -44.38% | 11.4463
Modesto Yard | Feature 21 |  | Cross_section | Longitudinal | Base metal | 400 |  |  |  | yes | DNV-Modesto-Lab_Long\M-21L | 2020-04-30 | C8B2 | No | No | No | No | 25-500 | Polygonal ferrite grains that are relatively distinct and free of dots, lines or cloudy features. | Comparison |  | 20 | 17 | 850 |  | 5.860973 | 2.5 |  |  |  | 8.360973 | 17.64865 | Grain_Size | NoSkip |  | 18.70066 |  | 11.4463 | 36.9%
Modesto Yard | Feature 21 |  | Cross_section | Longitudinal | Base metal | 400 |  |  |  | yes | DNV-Modesto-Lab_Long\M-21L | 2020-04-30 | C8B2 | No | No | No | No | 25-500 | Polygonal ferrite grains that are relatively distinct and free of dots, lines or cloudy features. | Counting |  | 20 | 20 | 1000 |  |  |  | 180 | 24 | 49 | 8.726836 | 15.46532 | Grain_Size | NoSkip |  | 18.70066 |  | 11.4463 | 31.16%
Modesto Yard | Feature 25 |  | Cross_section | Longitudinal | Base metal | 400 |  |  |  | yes | DNV-Modesto-Lab_Long\M-25L | 2020-04-30 | C8B2 | No | No | No | No | 500-2500 | Polygonal ferrite grains that are relatively distinct and free of dots, lines or cloudy features. | Comparison |  | 20 | 17 | 850 |  | 5.913568 | 3 |  |  |  | 8.913568 | 14.57264 | Grain_Size | NoSkip |  | 18.70066 |  | 11.4463 | 28.41%
Modesto Yard | Feature 22 |  | Cross_section | Longitudinal | Base metal | 400 |  |  |  | yes | DNV-Modesto-Lab_Long\M-22L | 2020-04-30 | C8B2 | No | No | No | No | 25-500 | Polygonal ferrite grains that are relatively distinct and free of dots, lines or cloudy features. | Counting |  | 20 | 27 | 1350 |  |  |  | 264 | 48 | 89 | 9.338116 | 12.51271 | Grain_Size | NoSkip |  | 18.70066 |  | 11.4463 | 22.58%
Modesto Yard | Feature 2 |  | Cross_section | Longitudinal | Base metal | 400 |  |  |  | yes | DNV-Modesto-Lab_Long\M-2L | 2020-04-30 | C8B2 | No | No | No | No | 25-500 | Polygonal ferrite grains that are relatively distinct and free of dots, lines or cloudy features. | Counting |  | 20 | 20 | 1000 |  |  |  | 192 | 38 | 98 | 9.551122 | 11.62226 | Grain_Size | NoSkip |  | 18.70066 |  | 11.4463 | 19.84%
Modesto Yard | Feature 2 |  | Cross_section | Longitudinal | Base metal | 400 |  |  |  | yes | DNV-Modesto-Lab_Long\M-2L | 2020-04-30 | C8B2 | No | No | No | No | 25-500 | Polygonal ferrite grains that are relatively distinct and free of dots, lines or cloudy features. | Comparison |  | 20 | 17 | 850 |  | 5.88715 | 4 |  |  |  | 9.88715 | 10.39921 | Grain_Size | NoSkip |  | 18.70066 |  | 11.4463 | 15.77%
Modesto Yard | Feature 22 |  | Cross_section | Longitudinal | Base metal | 400 |  |  |  | yes | DNV-Modesto-Lab_Long\M-22L | 2020-04-30 | C8B2 | No | No | No | No | 25-500 | Polygonal ferrite grains that are relatively distinct and free of dots, lines or cloudy features. | Comparison |  | 20 | 17 | 850 |  | 5.913568 | 4 |  |  |  | 9.913568 | 10.30444 | Grain_Size | NoSkip |  | 18.70066 |  | 11.4463 | 15.46%
Modesto Yard | Feature 5 |  | Cross_section | Longitudinal | Base metal | 400 |  |  |  | yes | DNV-Modesto-Lab_Long\M-5L | 2020-04-30 | C8B2 | No | No | No | No | 25-500 | Polygonal ferrite grains that are relatively distinct and free of dots, lines or cloudy features. | Counting |  | 20 | 27 | 1350 |  |  |  | 258 | 23 | 99 | 10.07742 | 9.68442 | Grain_Size | NoSkip |  | 18.70066 |  | 11.4463 | 13.58%
Modesto Yard | Feature 14 |  | Cross_section | Longitudinal | Base metal | 400 |  |  |  | yes | DNV-Modesto-Lab_Long\M-14L | 2020-04-30 | C8B2 | No | No | No | No | 25-500 | Polygonal ferrite grains that are relatively distinct and free of dots, lines or cloudy features. | Counting |  | 20 | 27 | 1350 |  |  |  | 252 | 31 | 95 | 10.08392 | 9.662647 | Grain_Size | NoSkip |  | 18.70066 |  | 11.4463 | 13.51%
Modesto Yard | Feature 5 |  | Cross_section | Longitudinal | Base metal | 400 |  |  |  | yes | DNV-Modesto-Lab_Long\M-5L | 2020-04-30 | C8B2 | No | No | No | No | 25-500 | Polygonal ferrite grains that are relatively distinct and free of dots, lines or cloudy features. | Comparison |  | 20 | 17 | 850 |  | 5.587781 | 4.5 |  |  |  | 10.08778 | 9.700692 | Grain_Size | NoSkip |  | 18.70066 |  | 11.4463 | 13.47%
Modesto Yard | Feature 24 |  | Cross_section | Longitudinal | Base metal | 400 |  |  |  | yes | DNV-Modesto-Lab_Long\M-24L | 2020-04-30 | C8B2 | No | No | No | No | 500-2500 | Polygonal ferrite grains that are relatively distinct and free of dots, lines or cloudy features. | Comparison |  | 20 | 17 | 850 |  | 5.88715 | 5 |  |  |  | 10.88715 | 7.353372 | Grain_Size | NoSkip |  | 18.70066 |  | 11.4463 | 5.136%
Modesto Yard | Feature 14 |  | Cross_section | Longitudinal | Base metal | 400 |  |  |  | yes | DNV-Modesto-Lab_Long\M-14L | 2020-04-30 | C8B2 | No | No | No | No | 25-500 | Polygonal ferrite grains that are relatively distinct and free of dots, lines or cloudy features. | Comparison |  | 20 | 17 | 850 |  | 5.913568 | 5 |  |  |  | 10.91357 | 7.286354 | Grain_Size | NoSkip |  | 18.70066 |  | 11.4463 | 4.881%
Modesto Yard | Feature 15 |  | Cross_section | Longitudinal | Base metal | 400 |  |  |  | yes | DNV-Modesto-Lab_Long\M-15L | 2020-04-30 | C8B2 | No | No | No | No | 500-2500 | Polygonal ferrite grains that are relatively distinct and free of dots, lines or cloudy features. | Comparison |  | 20 | 17 | 850 |  | 5.940232 | 7 |  |  |  | 12.94023 | 3.609682 | Grain_Size | NoSkip |  | 18.70066 |  | 11.4463 | -11.54%
Modesto Yard | Feature 1 |  | Cross_section | Longitudinal | Base metal | 400 |  |  |  | yes | DNV-Modesto-Lab_Long\M-1L | 2020-04-30 | C8B2 | No | No | No | No | 25-500 | Polygonal ferrite grains that are relatively distinct and free of dots, lines or cloudy features. | Counting |  | 20 | 25 | 1250 |  |  |  | 239 | 37 | 79 | 9.331615 | 12.54094 | Grain_Size | NoSkip |  | 18.70066 |  | 11.4463 | 22.66%
Modesto Yard | Feature 1 |  | Cross_section | Longitudinal | Base metal | 400 |  |  |  | yes | DNV-Modesto-Lab_Long\M-1L | 2020-04-30 | C8B2 | No | No | No | No | 25-500 | Polygonal ferrite grains that are relatively distinct and free of dots, lines or cloudy features. | Comparison |  | 20 | 17 | 850 |  | 5.913568 | 4 |  |  |  | 9.913568 | 10.30444 | Grain_Size | NoSkip |  | 18.70066 |  | 11.4463 | 15.46%
Modesto Yard | Feature 1 |  | Cross_section | Longitudinal | Base metal | 400 |  |  |  | yes | DNV-Modesto-Lab_Long\M-1L | 2020-04-30 | C8B2 | No | No | No | No | 25-500 | Polygonal ferrite grains that are relatively distinct and free of dots, lines or cloudy features. | Comparison | 30 | [11 empty] | Dark_Phase | NoSkip |  | 18.70066 | -60.42% | 11.4463
Modesto Yard | Feature 1 |  | Cross_section | Longitudinal | Base metal | 400 |  |  |  | yes | DNV-Modesto-Lab_Long\M-1L | 2020-04-30 | C8B2 | No | No | No | No | 25-500 | Polygonal ferrite grains that are relatively distinct and free of dots, lines or cloudy features. | Counting | 32 | [11 empty] | Dark_Phase | NoSkip |  | 18.70066 | -71.12% | 11.4463
Modesto Yard | Feature 14 |  | Cross_section | Longitudinal | Base metal | 400 |  |  |  | yes | DNV-Modesto-Lab_Long\M-14L | 2020-04-30 | C8B2 | No | No | No | No | 25-500 | Polygonal ferrite grains that are relatively distinct and free of dots, lines or cloudy features. | Comparison | 42 | [11 empty] | Dark_Phase | NoSkip |  | 18.70066 | -124.6% | 11.4463
Modesto Yard | Feature 14 |  | Cross_section | Longitudinal | Base metal | 400 |  |  |  | yes | DNV-Modesto-Lab_Long\M-14L | 2020-04-30 | C8B2 | No | No | No | No | 25-500 | Polygonal ferrite grains that are relatively distinct and free of dots, lines or cloudy features. | Counting | 52 | [11 empty] | Dark_Phase | NoSkip |  | 18.70066 | -178.1% | 11.4463
Modesto Yard | Feature 15 |  | Cross_section | Longitudinal | Base metal | 400 |  |  |  | yes | DNV-Modesto-Lab_Long\M-15L | 2020-04-30 | C8B2 | No | No | No | No | 500-2500 | Polygonal ferrite grains that are relatively distinct and free of dots, lines or cloudy features. | Comparison | 7 | [11 empty] | Dark_Phase | NoSkip |  | 18.70066 | 62.57% | 11.4463
Modesto Yard | Feature 21 |  | Cross_section | Longitudinal | Base metal | 400 |  |  |  | yes | DNV-Modesto-Lab_Long\M-21L | 2020-04-30 | C8B2 | No | No | No | No | 25-500 | Polygonal ferrite grains that are relatively distinct and free of dots, lines or cloudy features. | Comparison | 24 | [11 empty] | Dark_Phase | NoSkip |  | 18.70066 | -28.34% | 11.4463
Modesto Yard | Feature 21 |  | Cross_section | Longitudinal | Base metal | 400 |  |  |  | yes | DNV-Modesto-Lab_Long\M-21L | 2020-04-30 | C8B2 | No | No | No | No | 25-500 | Polygonal ferrite grains that are relatively distinct and free of dots, lines or cloudy features. | Counting | 27 | [11 empty] | Dark_Phase | NoSkip |  | 18.70066 | -44.38% | 11.4463
Modesto Yard | Feature 22 |  | Cross_section | Longitudinal | Base metal | 400 |  |  |  | yes | DNV-Modesto-Lab_Long\M-22L | 2020-04-30 | C8B2 | No | No | No | No | 25-500 | Polygonal ferrite grains that are relatively distinct and free of dots, lines or cloudy features. | Counting | 25 | [11 empty] | Dark_Phase | NoSkip |  | 18.70066 | -33.69% | 11.4463
Modesto Yard | Feature 22 |  | Cross_section | Longitudinal | Base metal | 400 |  |  |  | yes | DNV-Modesto-Lab_Long\M-22L | 2020-04-30 | C8B2 | No | No | No | No | 25-500 | Polygonal ferrite grains that are relatively distinct and free of dots, lines or cloudy features. | Comparison | 29 | [11 empty] | Dark_Phase | NoSkip |  | 18.70066 | -55.07% | 11.4463
Modesto Yard | Feature 24 |  | Cross_section | Longitudinal | Base metal | 400 |  |  |  | yes | DNV-Modesto-Lab_Long\M-24L | 2020-04-30 | C8B2 | No | No | No | No | 500-2500 | Polygonal ferrite grains that are relatively distinct and free of dots, lines or cloudy features. | Comparison | 14 | [11 empty] | Dark_Phase | NoSkip |  | 18.70066 | 25.14% | 11.4463
Modesto Yard | Feature 25 |  | Cross_section | Longitudinal | Base metal | 400 |  |  |  | yes | DNV-Modesto-Lab_Long\M-25L | 2020-04-30 | C8B2 | No | No | No | No | 500-2500 | Polygonal ferrite grains that are relatively distinct and free of dots, lines or cloudy features. | Comparison | 10 | [11 empty] | Dark_Phase | NoSkip |  | 18.70066 | 46.53% | 11.4463
Modesto Yard | Feature 5 |  | Cross_section | Longitudinal | Base metal | 400 |  |  |  | yes | DNV-Modesto-Lab_Long\M-5L | 2020-04-30 | C8B2 | No | No | No | No | 25-500 | Polygonal ferrite grains that are relatively distinct and free of dots, lines or cloudy features. | Counting | 54 | [11 empty] | Dark_Phase | NoSkip |  | 18.70066 | -188.8% | 11.4463
Modesto Yard | Feature 5 |  | Cross_section | Longitudinal | Base metal | 400 |  |  |  | yes | DNV-Modesto-Lab_Long\M-5L | 2020-04-30 | C8B2 | No | No | No | No | 25-500 | Polygonal ferrite grains that are relatively distinct and free of dots, lines or cloudy features. | Comparison | 59 | [11 empty] | Dark_Phase | NoSkip |  | 18.70066 | -215.5% | 11.4463
Modesto Yard | Feature 2 |  | Cross_section | Longitudinal | Base metal | 400 |  |  |  | yes | DNV-Modesto-Lab_Long\M-2L | 2020-04-30 | C8B2 | No | No | No | No | 25-500 | Polygonal ferrite grains that are relatively distinct and free of dots, lines or cloudy features. | Comparison | 27 | [11 empty] | Dark_Phase | Skip | DP too high for this sample | 18.70066 | -44.38% | 11.4463
Modesto Yard | Feature 2 |  | Cross_section | Longitudinal | Base metal | 400 |  |  |  | yes | DNV-Modesto-Lab_Long\M-2L | 2020-04-30 | C8B2 | No | No | No | No | 25-500 | Polygonal ferrite grains that are relatively distinct and free of dots, lines or cloudy features. | Counting | 30.5 | [11 empty] | Dark_Phase | Skip | DP too high for this sample | 18.70066 | -63.1% | 11.4463
Modesto Yard | Feature 2 |  | Cross_section | Longitudinal | Base metal | 400 |  |  |  | yes | DNV-Modesto-Lab_Long\M-2L | 2020-05-06 | NTS5 | No | No | No | No | 25-500 | Polygonal ferrite grains that are relatively distinct and free of dots, lines or cloudy features. | Counting | 18 | [11 empty] | Dark_Phase | NoSkip |  | 18.70066 | 3.747% | 11.4463
Modesto Yard | Feature 2 |  | Cross_section | Longitudinal | Base metal | 400 |  |  |  | yes | DNV-Modesto-Lab_Long\M-2L | 2020-05-06 | NTS5 | No | No | No | No | 25-500 | Polygonal ferrite grains that are relatively distinct and free of dots, lines or cloudy features. | Comparison | 20 | [11 empty] | Dark_Phase | NoSkip |  | 18.70066 | -6.948% | 11.4463
Modesto Yard | Feature 2 |  | Cross_section | Longitudinal | Base metal | 400 |  |  |  | yes | DNV-Modesto-Lab_Long\M-2L | 2020-05-06 | NTS5 | No | No | No | No | 25-500 | Polygonal ferrite grains that are relatively distinct and free of dots, lines or cloudy features. | Counting |  | 20 | 14 | 700 |  |  |  | 97 | 29 | 45 | 9.277919 | 12.7765 | Grain_Size | NoSkip |  | 18.70066 |  | 11.4463 | 23.37%
Modesto Yard | Feature 2 |  | Cross_section | Longitudinal | Base metal | 400 |  |  |  | yes | DNV-Modesto-Lab_Long\M-2L | 2020-05-06 | NTS5 | No | No | No | No | 25-500 | Polygonal ferrite grains that are relatively distinct and free of dots, lines or cloudy features. | Comparison |  | 20 | 11.3 | 565 |  | 5.297546 | 4 |  |  |  | 9.297546 | 12.75687 | Grain_Size | NoSkip |  | 18.70066 |  | 11.4463 | 23.11%
Modesto Yard | Feature 5 |  | Cross_section | Longitudinal | Base metal | 400 |  |  |  | yes | DNV-Modesto-Lab_Long\M-5L | 2020-05-06 | NTS5 | No | No | No | No | 25-500 | Polygonal ferrite grains that are relatively distinct and free of dots, lines or cloudy features. | Counting |  | 20 | 10 | 500 |  |  |  | 97 | 15 | 66 | 9.414882 | 12.1842 | Grain_Size | NoSkip |  | 18.70066 |  | 11.4463 | 21.58%
Modesto Yard | Feature 5 |  | Cross_section | Longitudinal | Base metal | 400 |  |  |  | yes | DNV-Modesto-Lab_Long\M-5L | 2020-05-06 | NTS5 | No | No | No | No | 25-500 | Polygonal ferrite grains that are relatively distinct and free of dots, lines or cloudy features. | Comparison |  | 20 | 11.3 | 565 |  | 5.297546 | 5 |  |  |  | 10.29755 | 9.020493 | Grain_Size | NoSkip |  | 18.70066 |  | 11.4463 | 11.16%
Modesto Yard | Feature 6 |  | Cross_section | Longitudinal | Base metal | 400 |  |  |  | yes | DNV-Modesto-Lab_Long\M-6L | 2020-05-06 | NTS5 | No | No | No | No | 25-500 | Polygonal ferrite grains that are relatively distinct and free of dots, lines or cloudy features. | Counting |  | 20 | 24 | 1200 |  |  |  | 97 | 36 | 108 | 11.78931 | 5.350651 | Grain_Size | NoSkip |  | 18.70066 |  | 11.4463 | -2.909%
Modesto Yard | Feature 6 |  | Cross_section | Longitudinal | Base metal | 400 |  |  |  | yes | DNV-Modesto-Lab_Long\M-6L | 2020-05-06 | NTS5 | No | No | No | No | 25-500 | Polygonal ferrite grains that are relatively distinct and free of dots, lines or cloudy features. | Comparison |  | 20 | 11.3 | 565 |  | 5.297546 | 7 |  |  |  | 12.29755 | 4.510267 | Grain_Size | NoSkip |  | 18.70066 |  | 11.4463 | -6.922%
Modesto Yard | Feature 1 |  | Cross_section | Longitudinal | Base metal | 400 |  |  |  | yes | DNV-Modesto-Lab_Long\M-1L | 2020-05-06 | NTS5 | No | No | No | No | 25-500 | Polygonal ferrite grains that are relatively distinct and free of dots, lines or cloudy features. | Counting |  | 20 | 10.5 | 525 |  |  |  | 82 | 23 | 35 | 8.658339 | 15.83685 | Grain_Size | NoSkip |  | 18.70066 |  | 11.4463 | 32.2%
Modesto Yard | Feature 1 |  | Cross_section | Longitudinal | Base metal | 400 |  |  |  | yes | DNV-Modesto-Lab_Long\M-1L | 2020-05-06 | NTS5 | No | No | No | No | 25-500 | Polygonal ferrite grains that are relatively distinct and free of dots, lines or cloudy features. | Comparison |  | 20 | 11.3 | 565 |  | 5.297546 | 3.5 |  |  |  | 8.797546 | 15.17055 | Grain_Size | NoSkip |  | 18.70066 |  | 11.4463 | 30.11%
Modesto Yard | Feature 8 |  | Cross_section | Longitudinal | Base metal | 400 |  |  |  | yes | DNV-Modesto-Lab_Long\M-8L | 2020-05-06 | NTS5 | No | No | No | No | 25-500 | Polygonal ferrite grains that are relatively distinct and free of dots, lines or cloudy features. | Counting | 12 | [11 empty] | Dark_Phase | NoSkip |  | 18.70066 | 35.83% | 11.4463
Modesto Yard | Feature 1 |  | Cross_section | Longitudinal | Base metal | 400 |  |  |  | yes | DNV-Modesto-Lab_Long\M-1L | 2020-05-06 | NTS5 | No | No | No | No | 25-500 | Polygonal ferrite grains that are relatively distinct and free of dots, lines or cloudy features. | Comparison | 18 | [11 empty] | Dark_Phase | Skip | DP too low for this sample | 18.70066 | 3.747% | 11.4463
Modesto Yard | Feature 1 |  | Cross_section | Longitudinal | Base metal | 400 |  |  |  | yes | DNV-Modesto-Lab_Long\M-1L | 2020-05-06 | NTS5 | No | No | No | No | 25-500 | Polygonal ferrite grains that are relatively distinct and free of dots, lines or cloudy features. | Counting | 22.5 | [11 empty] | Dark_Phase | NoSkip |  | 18.70066 | -20.32% | 11.4463
Modesto Yard | Feature 3 |  | Cross_section | Longitudinal | Base metal | 400 |  |  |  | yes | DNV-Modesto-Lab_Long\M-3L | 2020-05-06 | NTS5 | No | No | No | No | 25-500 | Polygonal ferrite grains that are relatively distinct and free of dots, lines or cloudy features. | Comparison | 18 | [11 empty] | Dark_Phase | NoSkip |  | 18.70066 | 3.747% | 11.4463
Modesto Yard | Feature 5 |  | Cross_section | Longitudinal | Base metal | 400 |  |  |  | yes | DNV-Modesto-Lab_Long\M-5L | 2020-05-06 | NTS5 | No | No | No | No | 25-500 | Polygonal ferrite grains that are relatively distinct and free of dots, lines or cloudy features. | Counting | 53 | [11 empty] | Dark_Phase | NoSkip |  | 18.70066 | -183.4% | 11.4463
Modesto Yard | Feature 5 |  | Cross_section | Longitudinal | Base metal | 400 |  |  |  | yes | DNV-Modesto-Lab_Long\M-5L | 2020-05-06 | NTS5 | No | No | No | No | 25-500 | Polygonal ferrite grains that are relatively distinct and free of dots, lines or cloudy features. | Comparison | 55 | [11 empty] | Dark_Phase | NoSkip |  | 18.70066 | -194.1% | 11.4463
Modesto Yard | Feature 6 |  | Cross_section | Longitudinal | Base metal | 400 |  |  |  | yes | DNV-Modesto-Lab_Long\M-6L | 2020-05-06 | NTS5 | No | No | No | No | 25-500 | Polygonal ferrite grains that are relatively distinct and free of dots, lines or cloudy features. | Counting | 10.5 | [11 empty] | Dark_Phase | NoSkip |  | 18.70066 | 43.85% | 11.4463
Modesto Yard | Feature 6 |  | Cross_section | Longitudinal | Base metal | 400 |  |  |  | yes | DNV-Modesto-Lab_Long\M-6L | 2020-05-06 | NTS5 | No | No | No | No | 25-500 | Polygonal ferrite grains that are relatively distinct and free of dots, lines or cloudy features. | Comparison | 12 | [11 empty] | Dark_Phase | NoSkip |  | 18.70066 | 35.83% | 11.4463
Modesto Yard | Feature 9 |  | Cross_section | Longitudinal | Base metal | 400 |  |  |  | yes | DNV-Modesto-Lab_Long\M-9L | 2020-05-06 | NTS5 | No | No | No | No | 25-500 | Polygonal ferrite grains that are relatively distinct and free of dots, lines or cloudy features. | Comparison | 15 | [11 empty] | Dark_Phase | NoSkip |  | 18.70066 | 19.79% | 11.4463
Modesto Yard | Feature 11 |  | Cross_section | Longitudinal | Base metal | 400 |  |  |  | yes | DNV-Modesto-Lab_Long\M-11L | 2020-05-06 | NTS5 | No | No | No | No | 25-500 | Polygonal ferrite grains that are relatively distinct and free of dots, lines or cloudy features. | Counting |  | 20 | 23 | 1150 |  |  |  | 97 | 59 | 161 | 12.10283 | 4.799724 | Grain_Size | NoSkip |  | 18.70066 |  | 11.4463 | -5.425%
Modesto Yard | Feature 11 |  | Cross_section | Longitudinal | Base metal | 400 |  |  |  | yes | DNV-Modesto-Lab_Long\M-11L | 2020-05-06 | NTS5 | No | No | No | No | 25-500 | Polygonal ferrite grains that are relatively distinct and free of dots, lines or cloudy features. | Comparison |  | 20 | 11.3 | 565 |  | 5.297546 | 7 |  |  |  | 12.29755 | 4.510267 | Grain_Size | NoSkip |  | 18.70066 |  | 11.4463 | -6.922%
Modesto Yard | Feature 7 |  | Cross_section | Longitudinal | Base metal | 400 |  |  |  | yes | DNV-Modesto-Lab_Long\M-7L | 2020-05-06 | NTS5 | No | No | No | No | 25-500 | Polygonal ferrite grains that are relatively distinct and free of dots, lines or cloudy features. | Comparison | 13 | [11 empty] | Dark_Phase | NoSkip |  | 18.70066 | 30.48% | 11.4463
Modesto Yard | Feature 3 |  | Cross_section | Longitudinal | Base metal | 400 |  |  |  | yes | DNV-Modesto-Lab_Long\M-3L | 2020-05-06 | NTS5 | No | No | No | No | 25-500 | Polygonal ferrite grains that are relatively distinct and free of dots, lines or cloudy features. | Counting | 20 | [11 empty] | Dark_Phase | NoSkip |  | 18.70066 | -6.948% | 11.4463
Modesto Yard | Feature 8 |  | Cross_section | Longitudinal | Base metal | 400 |  |  |  | yes | DNV-Modesto-Lab_Long\M-8L | 2020-05-06 | NTS5 | No | No | No | No | 25-500 | Polygonal ferrite grains that are relatively distinct and free of dots, lines or cloudy features. | Counting |  | 20 | 13 | 650 |  |  |  | 97 | 28 | 47 | 8.998131 | 14.07747 | Grain_Size | NoSkip |  | 18.70066 |  | 11.4463 | 27.21%
Modesto Yard | Feature 9 |  | Cross_section | Longitudinal | Base metal | 400 |  |  |  | yes | DNV-Modesto-Lab_Long\M-9L | 2020-05-06 | NTS5 | No | No | No | No | 25-500 | Polygonal ferrite grains that are relatively distinct and free of dots, lines or cloudy features. | Counting | 16 | [11 empty] | Dark_Phase | NoSkip |  | 18.70066 | 14.44% | 11.4463
Modesto Yard | Feature 3 |  | Cross_section | Longitudinal | Base metal | 400 |  |  |  | yes | DNV-Modesto-Lab_Long\M-3L | 2020-05-06 | NTS5 | No | No | No | No | 25-500 | Polygonal ferrite grains that are relatively distinct and free of dots, lines or cloudy features. | Comparison |  | 20 | 11.3 | 565 |  | 5.297546 | 4 |  |  |  | 9.297546 | 12.75687 | Grain_Size | NoSkip |  | 18.70066 |  | 11.4463 | 23.11%
Modesto Yard | Feature 3 |  | Cross_section | Longitudinal | Base metal | 400 |  |  |  | yes | DNV-Modesto-Lab_Long\M-3L | 2020-05-06 | NTS5 | No | No | No | No | 25-500 | Polygonal ferrite grains that are relatively distinct and free of dots, lines or cloudy features. | Counting |  | 20 | 13 | 650 |  |  |  | 97 | 30 | 55 | 9.334177 | 12.5298 | Grain_Size | NoSkip |  | 18.70066 |  | 11.4463 | 22.63%
Modesto Yard | Feature 7 |  | Cross_section | Longitudinal | Base metal | 400 |  |  |  | yes | DNV-Modesto-Lab_Long\M-7L | 2020-05-06 | NTS5 | No | No | No | No | 25-500 | Polygonal ferrite grains that are relatively distinct and free of dots, lines or cloudy features. | Comparison |  | 20 | 11.3 | 565 |  | 5.297546 | 4.5 |  |  |  | 9.797546 | 10.72722 | Grain_Size | NoSkip |  | 18.70066 |  | 11.4463 | 16.83%
Modesto Yard | Feature 7 |  | Cross_section | Longitudinal | Base metal | 400 |  |  |  | yes | DNV-Modesto-Lab_Long\M-7L | 2020-05-06 | NTS5 | No | No | No | No | 25-500 | Polygonal ferrite grains that are relatively distinct and free of dots, lines or cloudy features. | Counting | 16 | [11 empty] | Dark_Phase | NoSkip |  | 18.70066 | 14.44% | 11.4463
Modesto Yard | Feature 7 |  | Cross_section | Longitudinal | Base metal | 400 |  |  |  | yes | DNV-Modesto-Lab_Long\M-7L | 2020-05-06 | NTS5 | No | No | No | No | 25-500 | Polygonal ferrite grains that are relatively distinct and free of dots, lines or cloudy features. | Counting |  | 20 | 13.1 | 655 |  |  |  | 97 | 38 | 95 | 9.9895 | 9.984068 | Grain_Size | NoSkip |  | 18.70066 |  | 11.4463 | 14.58%
Modesto Yard | Feature 8 |  | Cross_section | Longitudinal | Base metal | 400 |  |  |  | yes | DNV-Modesto-Lab_Long\M-8L | 2020-05-06 | NTS5 | No | No | No | No | 25-500 | Polygonal ferrite grains that are relatively distinct and free of dots, lines or cloudy features. | Comparison | 21 | [11 empty] | Dark_Phase | NoSkip |  | 18.70066 | -12.3% | 11.4463
Modesto Yard | Feature 8 |  | Cross_section | Longitudinal | Base metal | 400 |  |  |  | yes | DNV-Modesto-Lab_Long\M-8L | 2020-05-06 | NTS5 | No | No | No | No | 25-500 | Polygonal ferrite grains that are relatively distinct and free of dots, lines or cloudy features. | Comparison |  | 20 | 11.3 | 565 |  | 5.297546 | 4 |  |  |  | 9.297546 | 12.75687 | Grain_Size | NoSkip |  | 18.70066 |  | 11.4463 | 23.11%
Modesto Yard | Feature 9 |  | Cross_section | Longitudinal | Base metal | 400 |  |  |  | yes | DNV-Modesto-Lab_Long\M-9L | 2020-05-06 | NTS5 | No | No | No | No | 25-500 | Polygonal ferrite grains that are relatively distinct and free of dots, lines or cloudy features. | Counting |  | 20 | 14.2 | 710 |  |  |  | 97 | 43 | 93 | 10.22846 | 9.190522 | Grain_Size | NoSkip |  | 18.70066 |  | 11.4463 | 11.91%
Modesto Yard | Feature 9 |  | Cross_section | Longitudinal | Base metal | 400 |  |  |  | yes | DNV-Modesto-Lab_Long\M-9L | 2020-05-06 | NTS5 | No | No | No | No | 25-500 | Polygonal ferrite grains that are relatively distinct and free of dots, lines or cloudy features. | Comparison |  | 20 | 11.3 | 565 |  | 5.297546 | 5 |  |  |  | 10.29755 | 9.020493 | Grain_Size | NoSkip |  | 18.70066 |  | 11.4463 | 11.16%
Modesto Yard | Feature 3 |  | Cross_section | Longitudinal | Base metal | 400 |  |  |  | yes | DNV-Modesto-Lab_Long\M-3L | 2020-05-08 | S6HS | No | No | No | No | 25-500 | Polygonal ferrite grains that are relatively distinct and free of dots, lines or cloudy features. | Counting |  | 20 | 17 | 850 |  |  |  | 169 | 37 | 40 | 8.471275 | 16.8976 | Grain_Size | NoSkip |  | 18.70066 |  | 11.4463 | 35.12%
Modesto Yard | Feature 3 |  | Cross_section | Longitudinal | Base metal | 400 |  |  |  | yes | DNV-Modesto-Lab_Long\M-3L | 2020-05-08 | S6HS | No | No | No | No | 25-500 | Polygonal ferrite grains that are relatively distinct and free of dots, lines or cloudy features. | Comparison |  | 20 | 19 |  |  | 5.517582 | 3 |  |  |  | 8.517582 | 16.71628 | Grain_Size | NoSkip |  | 18.70066 |  | 11.4463 | 34.38%
Modesto Yard | Feature 7 |  | Cross_section | Longitudinal | Base metal | 400 |  |  |  | yes | DNV-Modesto-Lab_Long\M-7L | 2020-05-08 | S6HS | No | No | No | No | 25-500 | Polygonal ferrite grains that are relatively distinct and free of dots, lines or cloudy features. | Comparison |  | 20 | 19 |  |  | 5.158821 | 4 |  |  |  | 9.158821 | 13.38518 | Grain_Size | NoSkip |  | 18.70066 |  | 11.4463 | 24.98%
Modesto Yard | Feature 7 |  | Cross_section | Longitudinal | Base metal | 400 |  |  |  | yes | DNV-Modesto-Lab_Long\M-7L | 2020-05-08 | S6HS | No | No | No | No | 25-500 | Polygonal ferrite grains that are relatively distinct and free of dots, lines or cloudy features. | Counting |  | 20 | 15 | 750 |  |  |  | 154 | 42 | 96 | 9.172562 | 13.25165 | Grain_Size | NoSkip |  | 18.70066 |  | 11.4463 | 24.79%
Modesto Yard | Feature 2 |  | Cross_section | Longitudinal | Base metal | 400 |  |  |  | yes | DNV-Modesto-Lab_Long\M-2L | 2020-05-08 | S6HS | No | No | No | No | 25-500 | Polygonal ferrite grains that are relatively distinct and free of dots, lines or cloudy features. | Comparison | 22 | [11 empty] | Dark_Phase | NoSkip |  | 18.70066 | -17.64% | 11.4463
Modesto Yard | Feature 2 |  | Cross_section | Longitudinal | Base metal | 400 |  |  |  | yes | DNV-Modesto-Lab_Long\M-2L | 2020-05-08 | S6HS | No | No | No | No | 25-500 | Polygonal ferrite grains that are relatively distinct and free of dots, lines or cloudy features. | Counting |  | 20 | 19 | 950 |  |  |  | 169 | 34 | 56 | 8.659947 | 15.82803 | Grain_Size | NoSkip |  | 18.70066 |  | 11.4463 | 32.18%
Modesto Yard | Feature 5 |  | Cross_section | Longitudinal | Base metal | 400 |  |  |  | yes | DNV-Modesto-Lab_Long\M-5L | 2020-05-08 | S6HS | No | No | No | No | 25-500 | Polygonal ferrite grains that are relatively distinct and free of dots, lines or cloudy features. | Comparison |  | 20 | 19 |  |  | 5.517582 | 3.5 |  |  |  | 9.017582 | 14.05668 | Grain_Size | NoSkip |  | 18.70066 |  | 11.4463 | 26.93%
Modesto Yard | Feature 5 |  | Cross_section | Longitudinal | Base metal | 400 |  |  |  | yes | DNV-Modesto-Lab_Long\M-5L | 2020-05-08 | S6HS | No | No | No | No | 25-500 | Polygonal ferrite grains that are relatively distinct and free of dots, lines or cloudy features. | Counting |  | 20 | 17 | 850 |  |  |  | 169 | 17 | 56 | 9.186602 | 13.18733 | Grain_Size | NoSkip |  | 18.70066 |  | 11.4463 | 24.6%
Modesto Yard | Feature 2 |  | Cross_section | Longitudinal | Base metal | 400 |  |  |  | yes | DNV-Modesto-Lab_Long\M-2L | 2020-05-08 | S6HS | No | No | No | No | 25-500 | Polygonal ferrite grains that are relatively distinct and free of dots, lines or cloudy features. | Comparison |  | 20 | 27 |  |  | 5.836393 | 3.5 |  |  |  | 9.336393 | 12.58628 | Grain_Size | NoSkip |  | 18.70066 |  | 11.4463 | 22.6%
Modesto Yard | Feature 1 |  | Cross_section | Longitudinal | Base metal | 400 |  |  |  | yes | DNV-Modesto-Lab_Long\M-1L | 2020-05-08 | S6HS | No | No | No | No | 25-500 | Polygonal ferrite grains that are relatively distinct and free of dots, lines or cloudy features. | Counting |  | 20 | 18 | 900 |  |  |  | 124 | 25 | 32 | 8.169678 | 18.75946 | Grain_Size | NoSkip |  | 18.70066 |  | 11.4463 | 40.11%
Modesto Yard | Feature 1 |  | Cross_section | Longitudinal | Base metal | 400 |  |  |  | yes | DNV-Modesto-Lab_Long\M-1L | 2020-05-08 | S6HS | No | No | No | No | 25-500 | Polygonal ferrite grains that are relatively distinct and free of dots, lines or cloudy features. | Comparison |  | 20 | 27 |  |  | 5.681417 | 3 |  |  |  | 8.681417 | 15.79357 | Grain_Size | NoSkip |  | 18.70066 |  | 11.4463 | 31.85%
Modesto Yard | Feature 1 |  | Cross_section | Longitudinal | Base metal | 400 |  |  |  | yes | DNV-Modesto-Lab_Long\M-1L | 2020-05-08 | S6HS | No | No | No | No | 25-500 | Polygonal ferrite grains that are relatively distinct and free of dots, lines or cloudy features. | Counting | 28 | [11 empty] | Dark_Phase | NoSkip |  | 18.70066 | -49.73% | 11.4463
Modesto Yard | Feature 1 |  | Cross_section | Longitudinal | Base metal | 400 |  |  |  | yes | DNV-Modesto-Lab_Long\M-1L | 2020-05-08 | S6HS | No | No | No | No | 25-500 | Polygonal ferrite grains that are relatively distinct and free of dots, lines or cloudy features. | Comparison | 30 | [11 empty] | Dark_Phase | NoSkip |  | 18.70066 | -60.42% | 11.4463
Modesto Yard | Feature 5 |  | Cross_section | Longitudinal | Base metal | 400 |  |  |  | yes | DNV-Modesto-Lab_Long\M-5L | 2020-05-08 | S6HS | No | No | No | No | 25-500 | Polygonal ferrite grains that are relatively distinct and free of dots, lines or cloudy features. | Comparison | 48 | [11 empty] | Dark_Phase | NoSkip |  | 18.70066 | -156.7% | 11.4463
Modesto Yard | Feature 5 |  | Cross_section | Longitudinal | Base metal | 400 |  |  |  | yes | DNV-Modesto-Lab_Long\M-5L | 2020-05-08 | S6HS | No | No | No | No | 25-500 | Polygonal ferrite grains that are relatively distinct and free of dots, lines or cloudy features. | Counting | 54 | [11 empty] | Dark_Phase | NoSkip |  | 18.70066 | -188.8% | 11.4463
Modesto Yard | Feature 7 |  | Cross_section | Longitudinal | Base metal | 400 |  |  |  | yes | DNV-Modesto-Lab_Long\M-7L | 2020-05-08 | S6HS | No | No | No | No | 25-500 | Polygonal ferrite grains that are relatively distinct and free of dots, lines or cloudy features. | Comparison | 15 | [11 empty] | Dark_Phase | NoSkip |  | 18.70066 | 19.79% | 11.4463
Modesto Yard | Feature 2 |  | Cross_section | Longitudinal | Base metal | 400 |  |  |  | yes | DNV-Modesto-Lab_Long\M-2L | 2020-05-08 | S6HS | No | No | No | No | 25-500 | Polygonal ferrite grains that are relatively distinct and free of dots, lines or cloudy features. | Counting | 25 | [11 empty] | Dark_Phase | NoSkip |  | 18.70066 | -33.69% | 11.4463
Modesto Yard | Feature 3 |  | Cross_section | Longitudinal | Base metal | 400 |  |  |  | yes | DNV-Modesto-Lab_Long\M-3L | 2020-05-08 | S6HS | No | No | No | No | 25-500 | Polygonal ferrite grains that are relatively distinct and free of dots, lines or cloudy features. | Comparison | 30 | [11 empty] | Dark_Phase | NoSkip |  | 18.70066 | -60.42% | 11.4463
Modesto Yard | Feature 3 |  | Cross_section | Longitudinal | Base metal | 400 |  |  |  | yes | DNV-Modesto-Lab_Long\M-3L | 2020-05-08 | S6HS | No | No | No | No | 25-500 | Polygonal ferrite grains that are relatively distinct and free of dots, lines or cloudy features. | Counting | 31.5 | [11 empty] | Dark_Phase | NoSkip |  | 18.70066 | -68.44% | 11.4463
Modesto Yard | Feature 7 |  | Cross_section | Longitudinal | Base metal | 400 |  |  |  | yes | DNV-Modesto-Lab_Long\M-7L | 2020-05-08 | S6HS | No | No | No | No | 25-500 | Polygonal ferrite grains that are relatively distinct and free of dots, lines or cloudy features. | Counting | 21 | [11 empty] | Dark_Phase | Skip | DP too high for this sample | 18.70066 | -12.3% | 11.4463
Modesto Yard | Feature 21 |  | Cross_section | Longitudinal | Base metal | 400 |  |  |  | yes | DNV-Modesto-Lab_Long\M-21L | 2020-05-09 | NTS5 | No | No | No | No | 25-500 | Polygonal ferrite grains that are relatively distinct and free of dots, lines or cloudy features. | Counting |  | 20 | 15.5 | 775 |  |  |  | 109 | 25 | 20 | 8.39824 | 17.33078 | Grain_Size | NoSkip |  | 18.70066 |  | 11.4463 | 36.29%
Modesto Yard | Feature 21 |  | Cross_section | Longitudinal | Base metal | 400 |  |  |  | yes | DNV-Modesto-Lab_Long\M-21L | 2020-05-09 | NTS5 | No | No | No | No | 25-500 | Polygonal ferrite grains that are relatively distinct and free of dots, lines or cloudy features. | Comparison |  | 20 | 11.3 | 565 |  | 5.297546 | 3.5 |  |  |  | 8.797546 | 15.17055 | Grain_Size | NoSkip |  | 18.70066 |  | 11.4463 | 30.11%
Modesto Yard | Feature 25 |  | Cross_section | Longitudinal | Base metal | 400 |  |  |  | yes | DNV-Modesto-Lab_Long\M-25L | 2020-05-09 | NTS5 | No | No | No | No | 25-500 | Polygonal ferrite grains that are relatively distinct and free of dots, lines or cloudy features. | Comparison |  | 20 | 11.3 | 565 |  | 5.297546 | 3.5 |  |  |  | 8.797546 | 15.17055 | Grain_Size | NoSkip |  | 18.70066 |  | 11.4463 | 30.11%
Modesto Yard | Feature 25 |  | Cross_section | Longitudinal | Base metal | 400 |  |  |  | yes | DNV-Modesto-Lab_Long\M-25L | 2020-05-09 | NTS5 | No | No | No | No | 25-500 | Polygonal ferrite grains that are relatively distinct and free of dots, lines or cloudy features. | Counting |  | 20 | 15.5 | 775 |  |  |  | 109 | 28 | 35 | 8.853075 | 14.80328 | Grain_Size | NoSkip |  | 18.70066 |  | 11.4463 | 29.29%
Modesto Yard | Feature 12 |  | Cross_section | Longitudinal | Base metal | 400 |  |  |  | yes | DNV-Modesto-Lab_Long\M-12L | 2020-05-09 | NTS5 | No | No | No | No | 25-500 | Polygonal ferrite grains that are relatively distinct and free of dots, lines or cloudy features. | Counting |  | 20 | 15.9 | 795 |  |  |  | 97 | 31 | 29 | 9 | 14.2 | Grain_Size | NoSkip |  | 18.70066 |  | 11.4463 | 27.18%
Modesto Yard | Feature 22 |  | Cross_section | Longitudinal | Base metal | 400 |  |  |  | yes | DNV-Modesto-Lab_Long\M-22L | 2020-05-09 | NTS5 | No | No | No | No | 25-500 | Polygonal ferrite grains that are relatively distinct and free of dots, lines or cloudy features. | Counting |  | 20 | 15.5 | 775 |  |  |  | 109 | 30 | 43 | 9.270372 | 12.80997 | Grain_Size | NoSkip |  | 18.70066 |  | 11.4463 | 23.47%
Modesto Yard | Feature 12 |  | Cross_section | Longitudinal | Base metal | 400 |  |  |  | yes | DNV-Modesto-Lab_Long\M-12L | 2020-05-09 | NTS5 | No | No | No | No | 25-500 | Polygonal ferrite grains that are relatively distinct and free of dots, lines or cloudy features. | Comparison |  | 20 | 11.3 | 565 |  | 5.297546 | 4 |  |  |  | 9.297546 | 12.75687 | Grain_Size | NoSkip |  | 18.70066 |  | 11.4463 | 23.11%
Modesto Yard | Feature 22 |  | Cross_section | Longitudinal | Base metal | 400 |  |  |  | yes | DNV-Modesto-Lab_Long\M-22L | 2020-05-09 | NTS5 | No | No | No | No | 25-500 | Polygonal ferrite grains that are relatively distinct and free of dots, lines or cloudy features. | Comparison |  | 20 | 11.3 | 565 |  | 5.297546 | 4 |  |  |  | 9.297546 | 12.75687 | Grain_Size | NoSkip |  | 18.70066 |  | 11.4463 | 23.11%
Modesto Yard | Feature 14 |  | Cross_section | Longitudinal | Base metal | 400 |  |  |  | yes | DNV-Modesto-Lab_Long\M-14L | 2020-05-09 | NTS5 | No | No | No | No | 25-500 | Polygonal ferrite grains that are relatively distinct and free of dots, lines or cloudy features. | Counting |  | 20 | 15.5 | 775 |  |  |  | 97 | 22 | 35 | 9.5 | 12 | Grain_Size | NoSkip |  | 18.70066 |  | 11.4463 | 20.49%
Modesto Yard | Feature 14 |  | Cross_section | Longitudinal | Base metal | 400 |  |  |  | yes | DNV-Modesto-Lab_Long\M-14L | 2020-05-09 | NTS5 | No | No | No | No | 25-500 | Polygonal ferrite grains that are relatively distinct and free of dots, lines or cloudy features. | Comparison |  | 20 | 11.3 | 565 |  | 5.297546 | 4.5 |  |  |  | 9.797546 | 10.72722 | Grain_Size | NoSkip |  | 18.70066 |  | 11.4463 | 16.83%
Modesto Yard | Feature 24 |  | Cross_section | Longitudinal | Base metal | 400 |  |  |  | yes | DNV-Modesto-Lab_Long\M-24L | 2020-05-09 | NTS5 | No | No | No | No | 25-500 | Polygonal ferrite grains that are relatively distinct and free of dots, lines or cloudy features. | Comparison |  | 20 | 11.3 | 565 |  | 5.297546 | 5 |  |  |  | 10.29755 | 9.020493 | Grain_Size | NoSkip |  | 18.70066 |  | 11.4463 | 11.16%
Modesto Yard | Feature 24 |  | Cross_section | Longitudinal | Base metal | 400 |  |  |  | yes | DNV-Modesto-Lab_Long\M-24L | 2020-05-09 | NTS5 | No | No | No | No | 25-500 | Polygonal ferrite grains that are relatively distinct and free of dots, lines or cloudy features. | Counting |  | 20 | 15.5 | 775 |  |  |  | 109 | 49 | 113 | 10.30922 | 8.936852 | Grain_Size | NoSkip |  | 18.70066 |  | 11.4463 | 11.03%
Modesto Yard | Feature 15 |  | Cross_section | Longitudinal | Base metal | 400 |  |  |  | yes | DNV-Modesto-Lab_Long\M-15L | 2020-05-09 | NTS5 | No | No | No | No | 25-500 | Polygonal ferrite grains that are relatively distinct and free of dots, lines or cloudy features. | Counting |  | 20 | 15.5 | 775 |  |  |  | 97 | 76 | 306 | 11.6 | 5.7 | Grain_Size | NoSkip |  | 18.70066 |  | 11.4463 | -1.325%
Modesto Yard | Feature 19 |  | Cross_section | Longitudinal | Base metal | 400 |  |  |  | yes | DNV-Modesto-Lab_Long\M-19L | 2020-05-09 | NTS5 | No | No | No | No | 25-500 | Irregular ferrite grains with an indistinct, dirty, dotted, or thatched appearance | Comparison |  | 20 | 11.3 | 565 |  | 5.297546 | 6.5 |  |  |  | 11.79755 | 5.363635 | Grain_Size | NoSkip |  | 18.70066 |  | 11.4463 | -2.977%
Modesto Yard | Feature 15 |  | Cross_section | Longitudinal | Base metal | 400 |  |  |  | yes | DNV-Modesto-Lab_Long\M-15L | 2020-05-09 | NTS5 | No | No | No | No | 25-500 | Polygonal ferrite grains that are relatively distinct and free of dots, lines or cloudy features. | Comparison |  | 20 | 11.3 | 565 |  | 5.297546 | 7 |  |  |  | 12.29755 | 4.510267 | Grain_Size | NoSkip |  | 18.70066 |  | 11.4463 | -6.922%
Modesto Yard | Feature 15 |  | Cross_section | Longitudinal | Base metal | 400 |  |  |  | yes | DNV-Modesto-Lab_Long\M-15L | 2020-05-09 | NTS5 | No | No | No | No | 25-500 | Polygonal ferrite grains that are relatively distinct and free of dots, lines or cloudy features. | Comparison | 12 | [11 empty] | Dark_Phase | Skip | DP too high for this sample | 18.70066 | 35.83% | 11.4463
Modesto Yard | Feature 16 |  | Cross_section | Longitudinal | Base metal | 400 |  |  |  | yes | DNV-Modesto-Lab_Long\M-16L | 2020-05-09 | NTS5 | No | No | No | No | 25-500 | Polygonal ferrite grains that are relatively distinct and free of dots, lines or cloudy features. | Comparison | 12 | [11 empty] | Dark_Phase | NoSkip |  | 18.70066 | 35.83% | 11.4463
Modesto Yard | Feature 12 |  | Cross_section | Longitudinal | Base metal | 400 |  |  |  | yes | DNV-Modesto-Lab_Long\M-12L | 2020-05-09 | NTS5 | No | No | No | No | 25-500 | Polygonal ferrite grains that are relatively distinct and free of dots, lines or cloudy features. | Comparison | 20 | [11 empty] | Dark_Phase | NoSkip |  | 18.70066 | -6.948% | 11.4463
Modesto Yard | Feature 12 |  | Cross_section | Longitudinal | Base metal | 400 |  |  |  | yes | DNV-Modesto-Lab_Long\M-12L | 2020-05-09 | NTS5 | No | No | No | No | 25-500 | Polygonal ferrite grains that are relatively distinct and free of dots, lines or cloudy features. | Counting | 23 | [11 empty] | Dark_Phase | NoSkip |  | 18.70066 | -22.99% | 11.4463
Modesto Yard | Feature 14 |  | Cross_section | Longitudinal | Base metal | 400 |  |  |  | yes | DNV-Modesto-Lab_Long\M-14L | 2020-05-09 | NTS5 | No | No | No | No | 25-500 | Polygonal ferrite grains that are relatively distinct and free of dots, lines or cloudy features. | Comparison | 45 | [11 empty] | Dark_Phase | NoSkip |  | 18.70066 | -140.6% | 11.4463
Modesto Yard | Feature 14 |  | Cross_section | Longitudinal | Base metal | 400 |  |  |  | yes | DNV-Modesto-Lab_Long\M-14L | 2020-05-09 | NTS5 | No | No | No | No | 25-500 | Polygonal ferrite grains that are relatively distinct and free of dots, lines or cloudy features. | Counting | 46 | [11 empty] | Dark_Phase | NoSkip |  | 18.70066 | -146% | 11.4463
Modesto Yard | Feature 15 |  | Cross_section | Longitudinal | Base metal | 400 |  |  |  | yes | DNV-Modesto-Lab_Long\M-15L | 2020-05-09 | NTS5 | No | No | No | No | 25-500 | Polygonal ferrite grains that are relatively distinct and free of dots, lines or cloudy features. | Counting | 9 | [11 empty] | Dark_Phase | NoSkip |  | 18.70066 | 51.87% | 11.4463
Modesto Yard | Feature 21 |  | Cross_section | Longitudinal | Base metal | 400 |  |  |  | yes | DNV-Modesto-Lab_Long\M-21L | 2020-05-09 | NTS5 | No | No | No | No | 25-500 | Polygonal ferrite grains that are relatively distinct and free of dots, lines or cloudy features. | Comparison | 20 | [11 empty] | Dark_Phase | NoSkip |  | 18.70066 | -6.948% | 11.4463
Modesto Yard | Feature 21 |  | Cross_section | Longitudinal | Base metal | 400 |  |  |  | yes | DNV-Modesto-Lab_Long\M-21L | 2020-05-09 | NTS5 | No | No | No | No | 25-500 | Polygonal ferrite grains that are relatively distinct and free of dots, lines or cloudy features. | Counting | 20 | [11 empty] | Dark_Phase | NoSkip |  | 18.70066 | -6.948% | 11.4463
Modesto Yard | Feature 22 |  | Cross_section | Longitudinal | Base metal | 400 |  |  |  | yes | DNV-Modesto-Lab_Long\M-22L | 2020-05-09 | NTS5 | No | No | No | No | 25-500 | Polygonal ferrite grains that are relatively distinct and free of dots, lines or cloudy features. | Comparison | 22 | [11 empty] | Dark_Phase | NoSkip |  | 18.70066 | -17.64% | 11.4463
Modesto Yard | Feature 22 |  | Cross_section | Longitudinal | Base metal | 400 |  |  |  | yes | DNV-Modesto-Lab_Long\M-22L | 2020-05-09 | NTS5 | No | No | No | No | 25-500 | Polygonal ferrite grains that are relatively distinct and free of dots, lines or cloudy features. | Counting | 22 | [11 empty] | Dark_Phase | NoSkip |  | 18.70066 | -17.64% | 11.4463
Modesto Yard | Feature 24 |  | Cross_section | Longitudinal | Base metal | 400 |  |  |  | yes | DNV-Modesto-Lab_Long\M-24L | 2020-05-09 | NTS5 | No | No | No | No | 25-500 | Polygonal ferrite grains that are relatively distinct and free of dots, lines or cloudy features. | Counting | 10 | [11 empty] | Dark_Phase | NoSkip |  | 18.70066 | 46.53% | 11.4463
Modesto Yard | Feature 24 |  | Cross_section | Longitudinal | Base metal | 400 |  |  |  | yes | DNV-Modesto-Lab_Long\M-24L | 2020-05-09 | NTS5 | No | No | No | No | 25-500 | Polygonal ferrite grains that are relatively distinct and free of dots, lines or cloudy features. | Comparison | 15 | [11 empty] | Dark_Phase | NoSkip |  | 18.70066 | 19.79% | 11.4463
Modesto Yard | Feature 25 |  | Cross_section | Longitudinal | Base metal | 400 |  |  |  | yes | DNV-Modesto-Lab_Long\M-25L | 2020-05-09 | NTS5 | No | No | No | No | 25-500 | Polygonal ferrite grains that are relatively distinct and free of dots, lines or cloudy features. | Comparison | 7 | [11 empty] | Dark_Phase | NoSkip |  | 18.70066 | 62.57% | 11.4463
Modesto Yard | Feature 25 |  | Cross_section | Longitudinal | Base metal | 400 |  |  |  | yes | DNV-Modesto-Lab_Long\M-25L | 2020-05-09 | NTS5 | No | No | No | No | 25-500 | Polygonal ferrite grains that are relatively distinct and free of dots, lines or cloudy features. | Counting | 12 | [11 empty] | Dark_Phase | NoSkip |  | 18.70066 | 35.83% | 11.4463
Modesto Yard | Feature 28 |  | Cross_section | Longitudinal | Base metal | 400 |  |  |  | yes | DNV-Modesto-Lab_Long\M-28L | 2020-05-09 | NTS5 | No | No | No | No | 25-500 | Polygonal ferrite grains that are relatively distinct and free of dots, lines or cloudy features. | Comparison | 7 | [11 empty] | Dark_Phase | NoSkip |  | 18.70066 | 62.57% | 11.4463
Modesto Yard | Feature 28 |  | Cross_section | Longitudinal | Base metal | 400 |  |  |  | yes | DNV-Modesto-Lab_Long\M-28L | 2020-05-09 | NTS5 | No | No | No | No | 25-500 | Polygonal ferrite grains that are relatively distinct and free of dots, lines or cloudy features. | Counting | 9 | [11 empty] | Dark_Phase | NoSkip |  | 18.70066 | 51.87% | 11.4463
Modesto Yard | Feature 17 |  | Cross_section | Longitudinal | Base metal | 400 |  |  |  | yes | DNV-Modesto-Lab_Long\M-17L | 2020-05-09 | NTS5 | No | No | No | No | 25-500 | Polygonal ferrite grains that are relatively distinct and free of dots, lines or cloudy features. | Comparison | 12 | [11 empty] | Dark_Phase | NoSkip |  | 18.70066 | 35.83% | 11.4463
Modesto Yard | Feature 16 |  | Cross_section | Longitudinal | Base metal | 400 |  |  |  | yes | DNV-Modesto-Lab_Long\M-16L | 2020-05-09 | NTS5 | No | No | No | No | 25-500 | Polygonal ferrite grains that are relatively distinct and free of dots, lines or cloudy features. | Comparison |  | 20 | 11.3 | 565 |  | 5.297546 | 6.5 |  |  |  | 11.79755 | 5.363635 | Grain_Size | NoSkip |  | 18.70066 |  | 11.4463 | -2.977%
Modesto Yard | Feature 17 |  | Cross_section | Longitudinal | Base metal | 400 |  |  |  | yes | DNV-Modesto-Lab_Long\M-17L | 2020-05-09 | NTS5 | No | No | No | No | 25-500 | Polygonal ferrite grains that are relatively distinct and free of dots, lines or cloudy features. | Comparison |  | 20 | 11.3 | 565 |  | 5.297546 | 6.5 |  |  |  | 11.79755 | 5.363635 | Grain_Size | NoSkip |  | 18.70066 |  | 11.4463 | -2.977%
Modesto Yard | Feature 28 |  | Cross_section | Longitudinal | Base metal | 400 |  |  |  | yes | DNV-Modesto-Lab_Long\M-28L | 2020-05-09 | NTS5 | No | No | No | No | 25-500 | Polygonal ferrite grains that are relatively distinct and free of dots, lines or cloudy features. | Comparison |  | 20 | 11.3 | 565 |  | 5.297546 | 6 |  |  |  | 11.29755 | 6.378466 | Grain_Size | NoSkip |  | 18.70066 |  | 11.4463 | 1.317%
Modesto Yard | Feature 28 |  | Cross_section | Longitudinal | Base metal | 400 |  |  |  | yes | DNV-Modesto-Lab_Long\M-28L | 2020-05-09 | NTS5 | No | No | No | No | 25-500 | Polygonal ferrite grains that are relatively distinct and free of dots, lines or cloudy features. | Counting |  | 20 | 15.5 | 775 |  |  |  | 109 | 59 | 206 | 11.06957 | 6.866571 | Grain_Size | NoSkip |  | 18.70066 |  | 11.4463 | 3.403%
Modesto Yard | Feature 2 |  | Cross_section | Longitudinal | Base metal | 400 |  |  |  | yes | DNV-Modesto-Lab_Long\M-2L | 2020-05-12 | S5CJ | No | No | No | No | 25-500 | Polygonal ferrite grains that are relatively distinct and free of dots, lines or cloudy features. | Comparison | 15 | [11 empty] | Dark_Phase | Skip | DP too low for this sample | 18.70066 | 19.79% | 11.4463
Modesto Yard | Feature 2 |  | Cross_section | Longitudinal | Base metal | 400 |  |  |  | yes | DNV-Modesto-Lab_Long\M-2L | 2020-05-12 | S5CJ | No | No | No | No | 25-500 | Polygonal ferrite grains that are relatively distinct and free of dots, lines or cloudy features. | Counting | 18 | [11 empty] | Dark_Phase | NoSkip |  | 18.70066 | 3.747% | 11.4463
Modesto Yard | Feature 1 |  | Cross_section | Longitudinal | Base metal | 400 |  |  |  | yes | DNV-Modesto-Lab_Long\M-1L | 2020-05-12 | S5CJ | No | No | No | No | 25-500 | Polygonal ferrite grains that are relatively distinct and free of dots, lines or cloudy features. | Comparison |  | 20 | 15 | 750 |  | 4.027607 | 4 |  |  |  | 8.027607 | 19.81015 | Grain_Size | NoSkip |  | 18.70066 |  | 11.4463 | 42.59%
Modesto Yard | Feature 1 |  | Cross_section | Longitudinal | Base metal | 400 |  |  |  | yes | DNV-Modesto-Lab_Long\M-1L | 2020-05-12 | S5CJ | No | No | No | No | 25-500 | Polygonal ferrite grains that are relatively distinct and free of dots, lines or cloudy features. | Counting |  | 20 | 15 | 750 |  |  |  | 150 | 26 | 46 | 8.121622 | 19.07451 | Grain_Size | NoSkip |  | 18.70066 |  | 11.4463 | 40.94%
Modesto Yard | Feature 1 |  | Cross_section | Longitudinal | Base metal | 400 |  |  |  | yes | DNV-Modesto-Lab_Long\M-1L | 2020-05-12 | S5CJ | No | No | No | No | 25-500 | Polygonal ferrite grains that are relatively distinct and free of dots, lines or cloudy features. | Counting | 13 | [11 empty] | Dark_Phase | Skip | DP too low for this sample | 18.70066 | 30.48% | 11.4463
Modesto Yard | Feature 1 |  | Cross_section | Longitudinal | Base metal | 400 |  |  |  | yes | DNV-Modesto-Lab_Long\M-1L | 2020-05-12 | S5CJ | No | No | No | No | 25-500 | Polygonal ferrite grains that are relatively distinct and free of dots, lines or cloudy features. | Comparison | 25 | [11 empty] | Dark_Phase | NoSkip |  | 18.70066 | -33.69% | 11.4463
Modesto Yard | Feature 2 |  | Cross_section | Longitudinal | Base metal | 400 |  |  |  | yes | DNV-Modesto-Lab_Long\M-2L | 2020-05-12 | S5CJ | No | No | No | No | 25-500 | Polygonal ferrite grains that are relatively distinct and free of dots, lines or cloudy features. | Comparison |  | 20 | 16 | 800 |  | 4.212596 | 4.5 |  |  |  | 8.712596 | 15.62382 | Grain_Size | NoSkip |  | 18.70066 |  | 11.4463 | 31.38%
Modesto Yard | Feature 2 |  | Cross_section | Longitudinal | Base metal | 400 |  |  |  | yes | DNV-Modesto-Lab_Long\M-2L | 2020-05-12 | S5CJ | No | No | No | No | 25-500 | Polygonal ferrite grains that are relatively distinct and free of dots, lines or cloudy features. | Counting |  | 20 | 16 | 800 |  |  |  | 150 | 30 | 59 | 8.720038 | 15.5018 | Grain_Size | NoSkip |  | 18.70066 |  | 11.4463 | 31.26%
Modesto Yard | Feature 5 |  | Cross_section | Longitudinal | Base metal | 400 |  |  |  | yes | DNV-Modesto-Lab_Long\M-5L | 2020-05-12 | S5CJ | No | No | No | No | 25-500 | Polygonal ferrite grains that are relatively distinct and free of dots, lines or cloudy features. | Counting |  | 20 | 15 | 750 |  |  |  | 150 | 19 | 56 | 8.857358 | 14.78132 | Grain_Size | NoSkip |  | 18.70066 |  | 11.4463 | 29.23%
Modesto Yard | Feature 5 |  | Cross_section | Longitudinal | Base metal | 400 |  |  |  | yes | DNV-Modesto-Lab_Long\M-5L | 2020-05-12 | S5CJ | No | No | No | No | 25-500 | Polygonal ferrite grains that are relatively distinct and free of dots, lines or cloudy features. | Comparison |  | 20 | 15 | 750 |  | 4.027607 | 5 |  |  |  | 9.027607 | 14.00793 | Grain_Size | NoSkip |  | 18.70066 |  | 11.4463 | 26.79%
Modesto Yard | Feature 5 |  | Cross_section | Longitudinal | Base metal | 400 |  |  |  | yes | DNV-Modesto-Lab_Long\M-5L | 2020-05-12 | S5CJ | No | No | No | No | 25-500 | Polygonal ferrite grains that are relatively distinct and free of dots, lines or cloudy features. | Comparison | 40 | [11 empty] | Dark_Phase | Skip | DP too low for this sample | 18.70066 | -113.9% | 11.4463
Modesto Yard | Feature 5 |  | Cross_section | Longitudinal | Base metal | 400 |  |  |  | yes | DNV-Modesto-Lab_Long\M-5L | 2020-05-12 | S5CJ | No | No | No | No | 25-500 | Polygonal ferrite grains that are relatively distinct and free of dots, lines or cloudy features. | Counting | 42 | [11 empty] | Dark_Phase | NoSkip |  | 18.70066 | -124.6% | 11.4463
Modesto Yard | Feature 2 |  | Cross_section | Longitudinal | Base metal | 400 |  |  |  | yes | DNV-Modesto-Lab_Long\M-2L | 2020-05-13 | OMO2 | No | No | No | No | 25-500 | Polygonal ferrite grains that are relatively distinct and free of dots, lines or cloudy features. | Comparison | 15 | [11 empty] | Dark_Phase | Skip | DP too low for this sample | 18.70066 | 19.79% | 11.4463
Modesto Yard | Feature 2 |  | Cross_section | Longitudinal | Base metal | 400 |  |  |  | yes | DNV-Modesto-Lab_Long\M-2L | 2020-05-13 | OMO2 | No | No | No | No | 25-500 | Polygonal ferrite grains that are relatively distinct and free of dots, lines or cloudy features. | Counting | 24 | [11 empty] | Dark_Phase | NoSkip |  | 18.70066 | -28.34% | 11.4463
Modesto Yard | Feature 12 |  | Cross_section | Longitudinal | Base metal | 400 |  |  |  | yes | DNV-Modesto-Lab_Long\M-12L | 2020-05-13 | OMO2 | No | No | No | No | 25-500 | Polygonal ferrite grains that are relatively distinct and free of dots, lines or cloudy features. | Counting |  | 20 | 18 | 900 |  |  |  | 154 | 17 | 39 | 8.463504 | 16.94317 | Grain_Size | NoSkip |  | 18.70066 |  | 11.4463 | 35.24%
Modesto Yard | Feature 2 |  | Cross_section | Longitudinal | Base metal | 400 |  |  |  | yes | DNV-Modesto-Lab_Long\M-2L | 2020-05-13 | OMO2 | No | No | No | No | 25-500 | Polygonal ferrite grains that are relatively distinct and free of dots, lines or cloudy features. | Counting |  | 20 | 17 | 850 |  |  |  | 154 | 24 | 47 | 8.601843 | 16.15 | Grain_Size | NoSkip |  | 18.70066 |  | 11.4463 | 33.07%
Modesto Yard | Feature 12 |  | Cross_section | Longitudinal | Base metal | 400 |  |  |  | yes | DNV-Modesto-Lab_Long\M-12L | 2020-05-13 | OMO2 | No | No | No | No | 25-500 | Polygonal ferrite grains that are relatively distinct and free of dots, lines or cloudy features. | Comparison |  | 20 | 21 | 1050 |  | 5.119466 | 3.5 |  |  |  | 8.619466 | 16.13633 | Grain_Size | NoSkip |  | 18.70066 |  | 11.4463 | 32.8%
Modesto Yard | Feature 2 |  | Cross_section | Longitudinal | Base metal | 400 |  |  |  | yes | DNV-Modesto-Lab_Long\M-2L | 2020-05-13 | OMO2 | No | No | No | No | 25-500 | Polygonal ferrite grains that are relatively distinct and free of dots, lines or cloudy features. | Comparison |  | 20 | 21 | 1050 |  | 5.119466 | 3.5 |  |  |  | 8.619466 | 16.13633 | Grain_Size | NoSkip |  | 18.70066 |  | 11.4463 | 32.8%
Modesto Yard | Feature 5 |  | Cross_section | Longitudinal | Base metal | 400 |  |  |  | yes | DNV-Modesto-Lab_Long\M-5L | 2020-05-13 | OMO2 | No | No | No | No | 25-500 | Polygonal ferrite grains that are relatively distinct and free of dots, lines or cloudy features. | Counting |  | 20 | 18 | 900 |  |  |  | 154 | 20 | 35 | 8.923462 | 14.44653 | Grain_Size | NoSkip |  | 18.70066 |  | 11.4463 | 28.27%
Modesto Yard | Feature 14 |  | Cross_section | Longitudinal | Base metal | 400 |  |  |  | yes | DNV-Modesto-Lab_Long\M-14L | 2020-05-13 | OMO2 | No | No | No | No | 25-500 | Polygonal ferrite grains that are relatively distinct and free of dots, lines or cloudy features. | Counting |  | 20 | 18 | 900 |  |  |  | 154 | 30 | 37 | 8.986998 | 14.13189 | Grain_Size | NoSkip |  | 18.70066 |  | 11.4463 | 27.37%
Modesto Yard | Feature 14 |  | Cross_section | Longitudinal | Base metal | 400 |  |  |  | yes | DNV-Modesto-Lab_Long\M-14L | 2020-05-13 | OMO2 | No | No | No | No | 25-500 | Polygonal ferrite grains that are relatively distinct and free of dots, lines or cloudy features. | Comparison |  | 20 | 21 | 1050 |  | 5.119466 | 4 |  |  |  | 9.119466 | 13.569 | Grain_Size | NoSkip |  | 18.70066 |  | 11.4463 | 25.52%
Modesto Yard | Feature 5 |  | Cross_section | Longitudinal | Base metal | 400 |  |  |  | yes | DNV-Modesto-Lab_Long\M-5L | 2020-05-13 | OMO2 | No | No | No | No | 25-500 | Polygonal ferrite grains that are relatively distinct and free of dots, lines or cloudy features. | Comparison |  | 20 | 21 | 1050 |  | 5.119466 | 4.5 |  |  |  | 9.619466 | 11.41014 | Grain_Size | NoSkip |  | 18.70066 |  | 11.4463 | 18.99%
Modesto Yard | Feature 12 |  | Cross_section | Longitudinal | Base metal | 400 |  |  |  | yes | DNV-Modesto-Lab_Long\M-12L | 2020-05-13 | S5CJ | No | No | No | No | 25-500 | Polygonal ferrite grains that are relatively distinct and free of dots, lines or cloudy features. | Comparison |  | 20 | 15 | 750 |  | 4.027607 | 4 |  |  |  | 8.027607 | 19.81015 | Grain_Size | NoSkip |  | 18.70066 |  | 11.4463 | 42.59%
Modesto Yard | Feature 12 |  | Cross_section | Longitudinal | Base metal | 400 |  |  |  | yes | DNV-Modesto-Lab_Long\M-12L | 2020-05-13 | S5CJ | No | No | No | No | 25-500 | Polygonal ferrite grains that are relatively distinct and free of dots, lines or cloudy features. | Counting |  | 20 | 15 | 750 |  |  |  | 150 | 26 | 49 | 8.296267 | 17.95422 | Grain_Size | NoSkip |  | 18.70066 |  | 11.4463 | 37.97%
Modesto Yard | Feature 12 |  | Cross_section | Longitudinal | Base metal | 400 |  |  |  | yes | DNV-Modesto-Lab_Long\M-12L | 2020-05-13 | S5CJ | No | No | No | No | 25-500 | Polygonal ferrite grains that are relatively distinct and free of dots, lines or cloudy features. | Counting | 19 | [11 empty] | Dark_Phase | NoSkip |  | 18.70066 | -1.601% | 11.4463
Modesto Yard | Feature 12 |  | Cross_section | Longitudinal | Base metal | 400 |  |  |  | yes | DNV-Modesto-Lab_Long\M-12L | 2020-05-13 | S5CJ | No | No | No | No | 25-500 | Polygonal ferrite grains that are relatively distinct and free of dots, lines or cloudy features. | Comparison | 25 | [11 empty] | Dark_Phase | NoSkip |  | 18.70066 | -33.69% | 11.4463
Modesto Yard | Feature 1 |  | Cross_section | Longitudinal | Base metal | 400 |  |  |  | yes | DNV-Modesto-Lab_Long\M-1L | 2020-05-13 | OMO2 | No | No | No | No | 25-500 | Polygonal ferrite grains that are relatively distinct and free of dots, lines or cloudy features. | Counting |  | 20 | 17 | 850 |  |  |  | 154 | 19 | 30 | 8.07124 | 19.4105 | Grain_Size | NoSkip |  | 18.70066 |  | 11.4463 | 41.82%
Modesto Yard | Feature 1 |  | Cross_section | Longitudinal | Base metal | 400 |  |  |  | yes | DNV-Modesto-Lab_Long\M-1L | 2020-05-13 | OMO2 | No | No | No | No | 25-500 | Polygonal ferrite grains that are relatively distinct and free of dots, lines or cloudy features. | Comparison |  | 20 | 21 | 1050 |  | 5.119466 | 4 |  |  |  | 9.119466 | 13.569 | Grain_Size | NoSkip |  | 18.70066 |  | 11.4463 | 25.52%
Modesto Yard | Feature 12 |  | Cross_section | Longitudinal | Base metal | 400 |  |  |  | yes | DNV-Modesto-Lab_Long\M-12L | 2020-05-13 | OMO2 | No | No | No | No | 25-500 | Polygonal ferrite grains that are relatively distinct and free of dots, lines or cloudy features. | Comparison | 15 | [11 empty] | Dark_Phase | Skip | DP too low for this sample | 18.70066 | 19.79% | 11.4463
Modesto Yard | Feature 14 |  | Cross_section | Longitudinal | Base metal | 400 |  |  |  | yes | DNV-Modesto-Lab_Long\M-14L | 2020-05-13 | S5CJ | No | No | No | No | 25-500 | Polygonal ferrite grains that are relatively distinct and free of dots, lines or cloudy features. | Comparison |  | 20 | 15 | 750 |  | 4.027607 | 4.5 |  |  |  | 8.527607 | 16.65831 | Grain_Size | NoSkip |  | 18.70066 |  | 11.4463 | 34.23%
Modesto Yard | Feature 14 |  | Cross_section | Longitudinal | Base metal | 400 |  |  |  | yes | DNV-Modesto-Lab_Long\M-14L | 2020-05-13 | S5CJ | No | No | No | No | 25-500 | Polygonal ferrite grains that are relatively distinct and free of dots, lines or cloudy features. | Counting |  | 20 | 15 | 750 |  |  |  | 150 | 34 | 51 | 8.815183 | 14.99896 | Grain_Size | NoSkip |  | 18.70066 |  | 11.4463 | 29.85%
Modesto Yard | Feature 14 |  | Cross_section | Longitudinal | Base metal | 400 |  |  |  | yes | DNV-Modesto-Lab_Long\M-14L | 2020-05-13 | S5CJ | No | No | No | No | 25-500 | Polygonal ferrite grains that are relatively distinct and free of dots, lines or cloudy features. | Counting | 38 | [11 empty] | Dark_Phase | Skip | DP too low for this sample | 18.70066 | -103.2% | 11.4463
Modesto Yard | Feature 14 |  | Cross_section | Longitudinal | Base metal | 400 |  |  |  | yes | DNV-Modesto-Lab_Long\M-14L | 2020-05-13 | S5CJ | No | No | No | No | 25-500 | Polygonal ferrite grains that are relatively distinct and free of dots, lines or cloudy features. | Comparison | 40 | [11 empty] | Dark_Phase | NoSkip |  | 18.70066 | -113.9% | 11.4463
Modesto Yard | Feature 1 |  | Cross_section | Longitudinal | Base metal | 400 |  |  |  | yes | DNV-Modesto-Lab_Long\M-1L | 2020-05-13 | OMO2 | No | No | No | No | 25-500 | Polygonal ferrite grains that are relatively distinct and free of dots, lines or cloudy features. | Comparison | 20 | [11 empty] | Dark_Phase | NoSkip |  | 18.70066 | -6.948% | 11.4463
Modesto Yard | Feature 15 |  | Cross_section | Longitudinal | Base metal | 400 |  |  |  | yes | DNV-Modesto-Lab_Long\M-15L | 2020-05-13 | S5CJ | No | No | No | No | 25-500 | Polygonal ferrite grains that are relatively distinct and free of dots, lines or cloudy features. | Counting |  | 20 | 19 | 950 |  |  |  | 150 | 49 | 170 | 10.38264 | 8.712311 | Grain_Size | NoSkip |  | 18.70066 |  | 11.4463 | 10.24%
Modesto Yard | Feature 15 |  | Cross_section | Longitudinal | Base metal | 400 |  |  |  | yes | DNV-Modesto-Lab_Long\M-15L | 2020-05-13 | S5CJ | No | No | No | No | 25-500 | Polygonal ferrite grains that are relatively distinct and free of dots, lines or cloudy features. | Comparison |  | 20 | 15 | 750 |  | 4.027607 | 6.5 |  |  |  | 10.52761 | 8.329192 | Grain_Size | NoSkip |  | 18.70066 |  | 11.4463 | 8.727%
Modesto Yard | Feature 15 |  | Cross_section | Longitudinal | Base metal | 400 |  |  |  | yes | DNV-Modesto-Lab_Long\M-15L | 2020-05-13 | S5CJ | No | No | No | No | 25-500 | Polygonal ferrite grains that are relatively distinct and free of dots, lines or cloudy features. | Counting | 4 | [11 empty] | Dark_Phase | Skip | DP too low for this sample | 18.70066 | 78.61% | 11.4463
Modesto Yard | Feature 1 |  | Cross_section | Longitudinal | Base metal | 400 |  |  |  | yes | DNV-Modesto-Lab_Long\M-1L | 2020-05-13 | OMO2 | No | No | No | No | 25-500 | Polygonal ferrite grains that are relatively distinct and free of dots, lines or cloudy features. | Counting | 26.5 | [11 empty] | Dark_Phase | NoSkip |  | 18.70066 | -41.71% | 11.4463
Modesto Yard | Feature 15 |  | Cross_section | Longitudinal | Base metal | 400 |  |  |  | yes | DNV-Modesto-Lab_Long\M-15L | 2020-05-13 | S5CJ | No | No | No | No | 25-500 | Polygonal ferrite grains that are relatively distinct and free of dots, lines or cloudy features. | Comparison | 5 | [11 empty] | Dark_Phase | NoSkip |  | 18.70066 | 73.26% | 11.4463
Modesto Yard | Feature 12 |  | Cross_section | Longitudinal | Base metal | 400 |  |  |  | yes | DNV-Modesto-Lab_Long\M-12L | 2020-05-13 | OMO2 | No | No | No | No | 25-500 | Polygonal ferrite grains that are relatively distinct and free of dots, lines or cloudy features. | Counting | 24.5 | [11 empty] | Dark_Phase | NoSkip |  | 18.70066 | -31.01% | 11.4463
Modesto Yard | Feature 21 |  | Cross_section | Longitudinal | Base metal | 400 |  |  |  | yes | DNV-Modesto-Lab_Long\M-21L | 2020-05-13 | S5CJ | No | No | No | No | 25-500 | Polygonal ferrite grains that are relatively distinct and free of dots, lines or cloudy features. | Counting |  | 20 | 19 | 950 |  |  |  | 150 | 19 | 17 | 7.56836 | 23.1062 | Grain_Size | NoSkip |  | 18.70066 |  | 11.4463 | 51.24%
Modesto Yard | Feature 21 |  | Cross_section | Longitudinal | Base metal | 400 |  |  |  | yes | DNV-Modesto-Lab_Long\M-21L | 2020-05-13 | S5CJ | No | No | No | No | 25-500 | Polygonal ferrite grains that are relatively distinct and free of dots, lines or cloudy features. | Comparison |  | 20 | 19 | 950 |  | 4.705178 | 3 |  |  |  | 7.705178 | 22.15225 | Grain_Size | NoSkip |  | 18.70066 |  | 11.4463 | 48.55%
Modesto Yard | Feature 21 |  | Cross_section | Longitudinal | Base metal | 400 |  |  |  | yes | DNV-Modesto-Lab_Long\M-21L | 2020-05-13 | S5CJ | No | No | No | No | 25-500 | Polygonal ferrite grains that are relatively distinct and free of dots, lines or cloudy features. | Counting | 8 | [11 empty] | Dark_Phase | Skip | DP too low for this sample | 18.70066 | 57.22% | 11.4463
Modesto Yard | Feature 21 |  | Cross_section | Longitudinal | Base metal | 400 |  |  |  | yes | DNV-Modesto-Lab_Long\M-21L | 2020-05-13 | S5CJ | No | No | No | No | 25-500 | Polygonal ferrite grains that are relatively distinct and free of dots, lines or cloudy features. | Comparison | 10 | [11 empty] | Dark_Phase | Skip | DP too low for this sample | 18.70066 | 46.53% | 11.4463
Modesto Yard | Feature 14 |  | Cross_section | Longitudinal | Base metal | 400 |  |  |  | yes | DNV-Modesto-Lab_Long\M-14L | 2020-05-13 | OMO2 | No | No | No | No | 25-500 | Polygonal ferrite grains that are relatively distinct and free of dots, lines or cloudy features. | Comparison | 40 | [11 empty] | Dark_Phase | NoSkip |  | 18.70066 | -113.9% | 11.4463
Modesto Yard | Feature 14 |  | Cross_section | Longitudinal | Base metal | 400 |  |  |  | yes | DNV-Modesto-Lab_Long\M-14L | 2020-05-13 | OMO2 | No | No | No | No | 25-500 | Polygonal ferrite grains that are relatively distinct and free of dots, lines or cloudy features. | Counting | 42.5 | [11 empty] | Dark_Phase | NoSkip |  | 18.70066 | -127.3% | 11.4463
Modesto Yard | Feature 22 |  | Cross_section | Longitudinal | Base metal | 400 |  |  |  | yes | DNV-Modesto-Lab_Long\M-22L | 2020-05-13 | S5CJ | No | No | No | No | 25-500 | Polygonal ferrite grains that are relatively distinct and free of dots, lines or cloudy features. | Counting |  | 20 | 15 | 750 |  |  |  | 150 | 32 | 58 | 8.465108 | 16.93375 | Grain_Size | NoSkip |  | 18.70066 |  | 11.4463 | 35.22%
Modesto Yard | Feature 22 |  | Cross_section | Longitudinal | Base metal | 400 |  |  |  | yes | DNV-Modesto-Lab_Long\M-22L | 2020-05-13 | S5CJ | No | No | No | No | 25-500 | Polygonal ferrite grains that are relatively distinct and free of dots, lines or cloudy features. | Comparison |  | 20 | 15 | 750 |  | 4.027607 | 4.5 |  |  |  | 8.527607 | 16.65831 | Grain_Size | NoSkip |  | 18.70066 |  | 11.4463 | 34.23%
Modesto Yard | Feature 22 |  | Cross_section | Longitudinal | Base metal | 400 |  |  |  | yes | DNV-Modesto-Lab_Long\M-22L | 2020-05-13 | S5CJ | No | No | No | No | 25-500 | Polygonal ferrite grains that are relatively distinct and free of dots, lines or cloudy features. | Counting | 14 | [11 empty] | Dark_Phase | Skip | DP too low for this sample | 18.70066 | 25.14% | 11.4463
Modesto Yard | Feature 22 |  | Cross_section | Longitudinal | Base metal | 400 |  |  |  | yes | DNV-Modesto-Lab_Long\M-22L | 2020-05-13 | S5CJ | No | No | No | No | 25-500 | Polygonal ferrite grains that are relatively distinct and free of dots, lines or cloudy features. | Comparison | 15 | [11 empty] | Dark_Phase | Skip | DP too low for this sample | 18.70066 | 19.79% | 11.4463
Modesto Yard | Feature 24 |  | Cross_section | Longitudinal | Base metal | 400 |  |  |  | yes | DNV-Modesto-Lab_Long\M-24L | 2020-05-13 | S5CJ | No | No | No | No | 25-500 | Polygonal ferrite grains that are relatively distinct and free of dots, lines or cloudy features. | Counting |  | 20 | 20 | 1000 |  |  |  | 171 | 45 | 97 | 9.480196 | 11.91149 | Grain_Size | NoSkip |  | 18.70066 |  | 11.4463 | 20.74%
Modesto Yard | Feature 24 |  | Cross_section | Longitudinal | Base metal | 400 |  |  |  | yes | DNV-Modesto-Lab_Long\M-24L | 2020-05-13 | S5CJ | No | No | No | No | 25-500 | Polygonal ferrite grains that are relatively distinct and free of dots, lines or cloudy features. | Comparison |  | 20 | 19 | 950 |  | 4.705178 | 5 |  |  |  | 9.705178 | 11.07618 | Grain_Size | NoSkip |  | 18.70066 |  | 11.4463 | 17.94%
Modesto Yard | Feature 24 |  | Cross_section | Longitudinal | Base metal | 400 |  |  |  | yes | DNV-Modesto-Lab_Long\M-24L | 2020-05-13 | S5CJ | No | No | No | No | 25-500 | Polygonal ferrite grains that are relatively distinct and free of dots, lines or cloudy features. | Counting | 6 | [11 empty] | Dark_Phase | NoSkip |  | 18.70066 | 67.92% | 11.4463
Modesto Yard | Feature 24 |  | Cross_section | Longitudinal | Base metal | 400 |  |  |  | yes | DNV-Modesto-Lab_Long\M-24L | 2020-05-13 | S5CJ | No | No | No | No | 25-500 | Polygonal ferrite grains that are relatively distinct and free of dots, lines or cloudy features. | Comparison | 10 | [11 empty] | Dark_Phase | NoSkip |  | 18.70066 | 46.53% | 11.4463
Modesto Yard | Feature 25 |  | Cross_section | Longitudinal | Base metal | 400 |  |  |  | yes | DNV-Modesto-Lab_Long\M-25L | 2020-05-13 | S5CJ | No | No | No | No | 25-500 | Polygonal ferrite grains that are relatively distinct and free of dots, lines or cloudy features. | Counting |  | 20 | 20 | 1000 |  |  |  | 171 | 23 | 37 | 8.179253 | 18.69731 | Grain_Size | NoSkip |  | 18.70066 |  | 11.4463 | 39.94%
Modesto Yard | Feature 25 |  | Cross_section | Longitudinal | Base metal | 400 |  |  |  | yes | DNV-Modesto-Lab_Long\M-25L | 2020-05-13 | S5CJ | No | No | No | No | 25-500 | Polygonal ferrite grains that are relatively distinct and free of dots, lines or cloudy features. | Comparison |  | 20 | 19 | 950 |  | 4.705178 | 3.5 |  |  |  | 8.205178 | 18.62777 | Grain_Size | NoSkip |  | 18.70066 |  | 11.4463 | 39.5%
Modesto Yard | Feature 25 |  | Cross_section | Longitudinal | Base metal | 400 |  |  |  | yes | DNV-Modesto-Lab_Long\M-25L | 2020-05-13 | S5CJ | No | No | No | No | 25-500 | Polygonal ferrite grains that are relatively distinct and free of dots, lines or cloudy features. | Counting | 6 | [11 empty] | Dark_Phase | NoSkip |  | 18.70066 | 67.92% | 11.4463
Modesto Yard | Feature 25 |  | Cross_section | Longitudinal | Base metal | 400 |  |  |  | yes | DNV-Modesto-Lab_Long\M-25L | 2020-05-13 | S5CJ | No | No | No | No | 25-500 | Polygonal ferrite grains that are relatively distinct and free of dots, lines or cloudy features. | Comparison | 10 | [11 empty] | Dark_Phase | NoSkip |  | 18.70066 | 46.53% | 11.4463
Modesto Yard | Feature 5 |  | Cross_section | Longitudinal | Base metal | 400 |  |  |  | yes | DNV-Modesto-Lab_Long\M-5L | 2020-05-13 | OMO2 | No | No | No | No | 25-500 | Polygonal ferrite grains that are relatively distinct and free of dots, lines or cloudy features. | Comparison | 45 | [11 empty] | Dark_Phase | NoSkip |  | 18.70066 | -140.6% | 11.4463
Modesto Yard | Feature 5 |  | Cross_section | Longitudinal | Base metal | 400 |  |  |  | yes | DNV-Modesto-Lab_Long\M-5L | 2020-05-13 | OMO2 | No | No | No | No | 25-500 | Polygonal ferrite grains that are relatively distinct and free of dots, lines or cloudy features. | Counting | 48 | [11 empty] | Dark_Phase | NoSkip |  | 18.70066 | -156.7% | 11.4463
Modesto Yard | Feature 8 |  | Cross_section | Longitudinal | Base metal | 400 |  |  |  | yes | DNV-Modesto-Lab_Long\M-8L | 2020-05-14 | S6HS | No | No | No | No | 25-500 | Polygonal ferrite grains that are relatively distinct and free of dots, lines or cloudy features. | Comparison |  | 20 | 19 |  |  | 5.343811 | 3 |  |  |  | 8.343811 | 17.75394 | Grain_Size | NoSkip |  | 18.70066 |  | 11.4463 | 37.18%
Modesto Yard | Feature 8 |  | Cross_section | Longitudinal | Base metal | 400 |  |  |  | yes | DNV-Modesto-Lab_Long\M-8L | 2020-05-14 | S6HS | No | No | No | No | 25-500 | Polygonal ferrite grains that are relatively distinct and free of dots, lines or cloudy features. | Counting |  | 20 | 16 | 800 |  |  |  | 170 | 32 | 57 | 8.365903 | 17.5261 | Grain_Size | NoSkip |  | 18.70066 |  | 11.4463 | 36.82%
Modesto Yard | Feature 21 |  | Cross_section | Longitudinal | Base metal | 400 |  |  |  | yes | DNV-Modesto-Lab_Long\M-21L | 2020-05-14 | OMO2 | No | No | No | No | 25-500 | Polygonal ferrite grains that are relatively distinct and free of dots, lines or cloudy features. | Comparison |  | 20 | 21 | 1050 |  | 5.119466 | 2 |  |  |  | 7.119466 | 27.13787 | Grain_Size | Skip | MLI GS too low for this sample | 18.70066 |  | 11.4463 | 60.77%
Modesto Yard | Feature 25 |  | Cross_section | Longitudinal | Base metal | 400 |  |  |  | yes | DNV-Modesto-Lab_Long\M-25L | 2020-05-14 | OMO2 | No | No | No | No | 25-500 | Polygonal ferrite grains that are relatively distinct and free of dots, lines or cloudy features. | Comparison |  | 20 | 21 | 1050 |  | 5.119466 | 2.5 |  |  |  | 7.619466 | 22.82017 | Grain_Size | Skip | MLI GS too low for this sample | 18.70066 |  | 11.4463 | 50.22%
Modesto Yard | Feature 21 |  | Cross_section | Longitudinal | Base metal | 400 |  |  |  | yes | DNV-Modesto-Lab_Long\M-21L | 2020-05-14 | OMO2 | No | No | No | No | 25-500 | Polygonal ferrite grains that are relatively distinct and free of dots, lines or cloudy features. | Counting |  | 20 | 18 | 900 |  |  |  | 154 | 21 | 18 | 7.572633 | 23.072 | Grain_Size | NoSkip |  | 18.70066 |  | 11.4463 | 51.15%
Modesto Yard | Feature 25 |  | Cross_section | Longitudinal | Base metal | 400 |  |  |  | yes | DNV-Modesto-Lab_Long\M-25L | 2020-05-14 | OMO2 | No | No | No | No | 25-500 | Polygonal ferrite grains that are relatively distinct and free of dots, lines or cloudy features. | Counting |  | 20 | 18 | 900 |  |  |  | 154 | 27 | 24 | 7.951485 | 20.23308 | Grain_Size | NoSkip |  | 18.70066 |  | 11.4463 | 43.95%
Modesto Yard | Feature 22 |  | Cross_section | Longitudinal | Base metal | 400 |  |  |  | yes | DNV-Modesto-Lab_Long\M-22L | 2020-05-14 | OMO2 | No | No | No | No | 25-500 | Polygonal ferrite grains that are relatively distinct and free of dots, lines or cloudy features. | Counting |  | 20 | 18 | 900 |  |  |  | 154 | 27 | 26 | 8.026446 | 19.71419 | Grain_Size | NoSkip |  | 18.70066 |  | 11.4463 | 42.61%
Modesto Yard | Feature 22 |  | Cross_section | Longitudinal | Base metal | 400 |  |  |  | yes | DNV-Modesto-Lab_Long\M-22L | 2020-05-14 | OMO2 | No | No | No | No | 25-500 | Polygonal ferrite grains that are relatively distinct and free of dots, lines or cloudy features. | Comparison |  | 20 | 21 | 1050 |  | 5.119466 | 3 |  |  |  | 8.119466 | 19.18942 | Grain_Size | NoSkip |  | 18.70066 |  | 11.4463 | 40.97%
Modesto Yard | Feature 12 |  | Cross_section | Longitudinal | Base metal | 400 |  |  |  | yes | DNV-Modesto-Lab_Long\M-12L | 2020-05-14 | S6HS | No | No | No | No | 25-500 | Polygonal ferrite grains that are relatively distinct and free of dots, lines or cloudy features. | Counting |  | 20 | 17 | 850 |  |  |  | 170 | 32 | 47 | 8.274822 | 18.08816 | Grain_Size | NoSkip |  | 18.70066 |  | 11.4463 | 38.33%
Modesto Yard | Feature 12 |  | Cross_section | Longitudinal | Base metal | 400 |  |  |  | yes | DNV-Modesto-Lab_Long\M-12L | 2020-05-14 | S6HS | No | No | No | No | 25-500 | Polygonal ferrite grains that are relatively distinct and free of dots, lines or cloudy features. | Comparison |  | 20 | 19 |  |  | 5.517582 | 3 |  |  |  | 8.517582 | 16.71628 | Grain_Size | NoSkip |  | 18.70066 |  | 11.4463 | 34.38%
Modesto Yard | Feature 9 |  | Cross_section | Longitudinal | Base metal | 400 |  |  |  | yes | DNV-Modesto-Lab_Long\M-9L | 2020-05-14 | S6HS | No | No | No | No | 25-500 | Polygonal ferrite grains that are relatively distinct and free of dots, lines or cloudy features. | Counting |  | 20 | 17 | 850 |  |  |  | 170 | 54 | 153 | 9.842844 | 10.50465 | Grain_Size | NoSkip |  | 18.70066 |  | 11.4463 | 16.29%
Modesto Yard | Feature 24 |  | Cross_section | Longitudinal | Base metal | 400 |  |  |  | yes | DNV-Modesto-Lab_Long\M-24L | 2020-05-14 | OMO2 | No | No | No | No | 25-500 | Polygonal ferrite grains that are relatively distinct and free of dots, lines or cloudy features. | Counting |  | 20 | 18 | 900 |  |  |  | 154 | 45 | 128 | 9.973342 | 10.04013 | Grain_Size | NoSkip |  | 18.70066 |  | 11.4463 | 14.77%
Modesto Yard | Feature 9 |  | Cross_section | Longitudinal | Base metal | 400 |  |  |  | yes | DNV-Modesto-Lab_Long\M-9L | 2020-05-14 | S6HS | No | No | No | No | 25-500 | Polygonal ferrite grains that are relatively distinct and free of dots, lines or cloudy features. | Comparison |  | 20 | 19 |  |  | 5.517582 | 4.5 |  |  |  | 10.01758 | 9.939596 | Grain_Size | NoSkip |  | 18.70066 |  | 11.4463 | 14.26%
Modesto Yard | Feature 24 |  | Cross_section | Longitudinal | Base metal | 400 |  |  |  | yes | DNV-Modesto-Lab_Long\M-24L | 2020-05-14 | OMO2 | No | No | No | No | 25-500 | Polygonal ferrite grains that are relatively distinct and free of dots, lines or cloudy features. | Comparison |  | 20 | 21 | 1050 |  | 5.119466 | 5 |  |  |  | 10.11947 | 9.594753 | Grain_Size | NoSkip |  | 18.70066 |  | 11.4463 | 13.11%
Modesto Yard | Feature 15 |  | Cross_section | Longitudinal | Base metal | 400 |  |  |  | yes | DNV-Modesto-Lab_Long\M-15L | 2020-05-14 | OMO2 | No | No | No | No | 25-500 | Polygonal ferrite grains that are relatively distinct and free of dots, lines or cloudy features. | Counting |  | 20 | 18 | 900 |  |  |  | 154 | 49 | 257 | 10.75332 | 7.661952 | Grain_Size | NoSkip |  | 18.70066 |  | 11.4463 | 6.444%
Modesto Yard | Feature 15 |  | Cross_section | Longitudinal | Base metal | 400 |  |  |  | yes | DNV-Modesto-Lab_Long\M-15L | 2020-05-14 | OMO2 | No | No | No | No | 25-500 | Polygonal ferrite grains that are relatively distinct and free of dots, lines or cloudy features. | Comparison |  | 20 | 21 | 1050 |  | 5.119466 | 6.5 |  |  |  | 11.61947 | 5.705094 | Grain_Size | NoSkip |  | 18.70066 |  | 11.4463 | -1.49%
Modesto Yard | Feature 24 |  | Cross_section | Longitudinal | Base metal | 400 |  |  |  | yes | DNV-Modesto-Lab_Long\M-24L | 2020-05-14 | OMO2 | No | No | No | No | 25-500 | Polygonal ferrite grains that are relatively distinct and free of dots, lines or cloudy features. | Counting | 16 | [11 empty] | Dark_Phase | Skip | DP too high for this sample | 18.70066 | 14.44% | 11.4463
Modesto Yard | Feature 25 |  | Cross_section | Longitudinal | Base metal | 400 |  |  |  | yes | DNV-Modesto-Lab_Long\M-25L | 2020-05-14 | OMO2 | No | No | No | No | 25-500 | Polygonal ferrite grains that are relatively distinct and free of dots, lines or cloudy features. | Counting | 15 | [11 empty] | Dark_Phase | Skip | DP too high for this sample | 18.70066 | 19.79% | 11.4463
Modesto Yard | Feature 21 |  | Cross_section | Longitudinal | Base metal | 400 |  |  |  | yes | DNV-Modesto-Lab_Long\M-21L | 2020-05-14 | OMO2 | No | No | No | No | 25-500 | Polygonal ferrite grains that are relatively distinct and free of dots, lines or cloudy features. | Comparison | 5 | [11 empty] | Dark_Phase | Skip | DP too low for this sample | 18.70066 | 73.26% | 11.4463
Modesto Yard | Feature 22 |  | Cross_section | Longitudinal | Base metal | 400 |  |  |  | yes | DNV-Modesto-Lab_Long\M-22L | 2020-05-14 | OMO2 | No | No | No | No | 25-500 | Polygonal ferrite grains that are relatively distinct and free of dots, lines or cloudy features. | Counting | 15 | [11 empty] | Dark_Phase | Skip | DP too low for this sample | 18.70066 | 19.79% | 11.4463
Modesto Yard | Feature 25 |  | Cross_section | Longitudinal | Base metal | 400 |  |  |  | yes | DNV-Modesto-Lab_Long\M-25L | 2020-05-14 | OMO2 | No | No | No | No | 25-500 | Polygonal ferrite grains that are relatively distinct and free of dots, lines or cloudy features. | Comparison | 5 | [11 empty] | Dark_Phase | Skip | DP too low for this sample | 18.70066 | 73.26% | 11.4463
Modesto Yard | Feature 12 |  | Cross_section | Longitudinal | Base metal | 400 |  |  |  | yes | DNV-Modesto-Lab_Long\M-12L | 2020-05-14 | S6HS | No | No | No | No | 25-500 | Polygonal ferrite grains that are relatively distinct and free of dots, lines or cloudy features. | Comparison | 22 | [11 empty] | Dark_Phase | NoSkip |  | 18.70066 | -17.64% | 11.4463
Modesto Yard | Feature 12 |  | Cross_section | Longitudinal | Base metal | 400 |  |  |  | yes | DNV-Modesto-Lab_Long\M-12L | 2020-05-14 | S6HS | No | No | No | No | 25-500 | Polygonal ferrite grains that are relatively distinct and free of dots, lines or cloudy features. | Counting | 26 | [11 empty] | Dark_Phase | NoSkip |  | 18.70066 | -39.03% | 11.4463
Modesto Yard | Feature 15 |  | Cross_section | Longitudinal | Base metal | 400 |  |  |  | yes | DNV-Modesto-Lab_Long\M-15L | 2020-05-14 | OMO2 | No | No | No | No | 25-500 | Polygonal ferrite grains that are relatively distinct and free of dots, lines or cloudy features. | Comparison | 6 | [11 empty] | Dark_Phase | NoSkip |  | 18.70066 | 67.92% | 11.4463
Modesto Yard | Feature 15 |  | Cross_section | Longitudinal | Base metal | 400 |  |  |  | yes | DNV-Modesto-Lab_Long\M-15L | 2020-05-14 | OMO2 | No | No | No | No | 25-500 | Polygonal ferrite grains that are relatively distinct and free of dots, lines or cloudy features. | Counting | 8.5 | [11 empty] | Dark_Phase | NoSkip |  | 18.70066 | 54.55% | 11.4463
Modesto Yard | Feature 21 |  | Cross_section | Longitudinal | Base metal | 400 |  |  |  | yes | DNV-Modesto-Lab_Long\M-21L | 2020-05-14 | OMO2 | No | No | No | No | 25-500 | Polygonal ferrite grains that are relatively distinct and free of dots, lines or cloudy features. | Counting | 16 | [11 empty] | Dark_Phase | NoSkip |  | 18.70066 | 14.44% | 11.4463
Modesto Yard | Feature 22 |  | Cross_section | Longitudinal | Base metal | 400 |  |  |  | yes | DNV-Modesto-Lab_Long\M-22L | 2020-05-14 | OMO2 | No | No | No | No | 25-500 | Polygonal ferrite grains that are relatively distinct and free of dots, lines or cloudy features. | Comparison | 18 | [11 empty] | Dark_Phase | NoSkip |  | 18.70066 | 3.747% | 11.4463
Modesto Yard | Feature 24 |  | Cross_section | Longitudinal | Base metal | 400 |  |  |  | yes | DNV-Modesto-Lab_Long\M-24L | 2020-05-14 | OMO2 | No | No | No | No | 25-500 | Polygonal ferrite grains that are relatively distinct and free of dots, lines or cloudy features. | Comparison | 9 | [11 empty] | Dark_Phase | NoSkip |  | 18.70066 | 51.87% | 11.4463
Modesto Yard | Feature 8 |  | Cross_section | Longitudinal | Base metal | 400 |  |  |  | yes | DNV-Modesto-Lab_Long\M-8L | 2020-05-14 | S6HS | No | No | No | No | 25-500 | Polygonal ferrite grains that are relatively distinct and free of dots, lines or cloudy features. | Comparison | 16 | [11 empty] | Dark_Phase | NoSkip |  | 18.70066 | 14.44% | 11.4463
Modesto Yard | Feature 8 |  | Cross_section | Longitudinal | Base metal | 400 |  |  |  | yes | DNV-Modesto-Lab_Long\M-8L | 2020-05-14 | S6HS | No | No | No | No | 25-500 | Polygonal ferrite grains that are relatively distinct and free of dots, lines or cloudy features. | Counting | 19.5 | [11 empty] | Dark_Phase | NoSkip |  | 18.70066 | -4.274% | 11.4463
Modesto Yard | Feature 9 |  | Cross_section | Longitudinal | Base metal | 400 |  |  |  | yes | DNV-Modesto-Lab_Long\M-9L | 2020-05-14 | S6HS | No | No | No | No | 25-500 | Polygonal ferrite grains that are relatively distinct and free of dots, lines or cloudy features. | Comparison | 16 | [11 empty] | Dark_Phase | NoSkip |  | 18.70066 | 14.44% | 11.4463
Modesto Yard | Feature 9 |  | Cross_section | Longitudinal | Base metal | 400 |  |  |  | yes | DNV-Modesto-Lab_Long\M-9L | 2020-05-14 | S6HS | No | No | No | No | 25-500 | Polygonal ferrite grains that are relatively distinct and free of dots, lines or cloudy features. | Counting | 19.5 | [11 empty] | Dark_Phase | NoSkip |  | 18.70066 | -4.274% | 11.4463
Modesto Yard | Feature 15 |  | Cross_section | Longitudinal | Base metal | 400 |  |  |  | yes | DNV-Modesto-Lab_Long\M-15L | 2020-05-18 | S6HS | No | No | No | No | 25-500 | Irregular ferrite grains with an indistinct, dirty, dotted, or thatched appearance | Counting |  | 20 | 16 | 800 |  |  |  | 155 | 71 | 142 | 9.827338 | 10.56125 | Grain_Size | Skip | MLI GS too low for this sample | 18.70066 |  | 11.4463 | 16.47%
Modesto Yard | Feature 14 |  | Cross_section | Longitudinal | Base metal | 400 |  |  |  | yes | DNV-Modesto-Lab_Long\M-14L | 2020-05-18 | S6HS | No | No | No | No | 25-500 | Polygonal ferrite grains that are relatively distinct and free of dots, lines or cloudy features. | Comparison |  | 20 | 19 |  |  | 5.517582 | 3.5 |  |  |  | 9.017582 | 14.05668 | Grain_Size | NoSkip |  | 18.70066 |  | 11.4463 | 26.93%
Modesto Yard | Feature 14 |  | Cross_section | Longitudinal | Base metal | 400 |  |  |  | yes | DNV-Modesto-Lab_Long\M-14L | 2020-05-18 | S6HS | No | No | No | No | 25-500 | Polygonal ferrite grains that are relatively distinct and free of dots, lines or cloudy features. | Counting |  | 20 | 17 | 850 |  |  |  | 170 | 40 | 78 | 9.251332 | 12.89477 | Grain_Size | NoSkip |  | 18.70066 |  | 11.4463 | 23.73%
Modesto Yard | Feature 15 |  | Cross_section | Longitudinal | Base metal | 400 |  |  |  | yes | DNV-Modesto-Lab_Long\M-15L | 2020-05-18 | S6HS | No | No | No | No | 25-500 | Irregular ferrite grains with an indistinct, dirty, dotted, or thatched appearance | Comparison |  | 20 | 19 |  |  | 5.343811 | 5.5 |  |  |  | 10.84381 | 7.464654 | Grain_Size | NoSkip |  | 18.70066 |  | 11.4463 | 5.556%
Modesto Yard | Feature 15 |  | Cross_section | Longitudinal | Base metal | 400 |  |  |  | yes | DNV-Modesto-Lab_Long\M-15L | 2020-05-18 | S6HS | No | No | No | No | 25-500 | Irregular ferrite grains with an indistinct, dirty, dotted, or thatched appearance | Comparison | 12 | [11 empty] | Dark_Phase | Skip | DP too high for this sample | 18.70066 | 35.83% | 11.4463
Modesto Yard | Feature 15 |  | Cross_section | Longitudinal | Base metal | 400 |  |  |  | yes | DNV-Modesto-Lab_Long\M-15L | 2020-05-18 | S6HS | No | No | No | No | 25-500 | Irregular ferrite grains with an indistinct, dirty, dotted, or thatched appearance | Counting | 14.5 | [11 empty] | Dark_Phase | Skip | DP too high for this sample | 18.70066 | 22.46% | 11.4463
Modesto Yard | Feature 14 |  | Cross_section | Longitudinal | Base metal | 400 |  |  |  | yes | DNV-Modesto-Lab_Long\M-14L | 2020-05-18 | S6HS | No | No | No | No | 25-500 | Polygonal ferrite grains that are relatively distinct and free of dots, lines or cloudy features. | Comparison | 40 | [11 empty] | Dark_Phase | NoSkip |  | 18.70066 | -113.9% | 11.4463
Modesto Yard | Feature 14 |  | Cross_section | Longitudinal | Base metal | 400 |  |  |  | yes | DNV-Modesto-Lab_Long\M-14L | 2020-05-18 | S6HS | No | No | No | No | 25-500 | Polygonal ferrite grains that are relatively distinct and free of dots, lines or cloudy features. | Counting | 41.5 | [11 empty] | Dark_Phase | NoSkip |  | 18.70066 | -121.9% | 11.4463
Modesto Yard | Feature 2 |  | Cross_section | Longitudinal | Base metal | 400 |  |  |  | yes | DNV-Modesto-Lab_Long\M-2L | 2020-05-26 | E2G4 | No | No | No | No | 25-500 | Polygonal ferrite grains that are relatively distinct and free of dots, lines or cloudy features. | Counting | 24 | [11 empty] | Dark_Phase | NoSkip |  | 18.70066 | -28.34% | 11.4463
Modesto Yard | Feature 2 |  | Cross_section | Longitudinal | Base metal | 400 |  |  |  | yes | DNV-Modesto-Lab_Long\M-2L | 2020-05-26 | E2G4 | No | No | No | No | 25-500 | Polygonal ferrite grains that are relatively distinct and free of dots, lines or cloudy features. | Comparison | 25 | [11 empty] | Dark_Phase | NoSkip |  | 18.70066 | -33.69% | 11.4463
Modesto Yard | Feature 12 |  | Cross_section | Longitudinal | Base metal | 400 |  |  |  | yes | DNV-Modesto-Lab_Long\M-12L | 2020-05-26 | E2G4 | No | No | No | No | 25-500 | Polygonal ferrite grains that are relatively distinct and free of dots, lines or cloudy features. | Counting |  | 20 | 22 | 1100 |  |  |  | 169 | 26 | 40 | 9.083333 | 13.66786 | Grain_Size | NoSkip |  | 18.70066 |  | 11.4463 | 26.01%
Modesto Yard | Feature 2 |  | Cross_section | Longitudinal | Base metal | 400 |  |  |  | yes | DNV-Modesto-Lab_Long\M-2L | 2020-05-26 | E2G4 | No | No | No | No | 25-500 | Polygonal ferrite grains that are relatively distinct and free of dots, lines or cloudy features. | Counting |  | 20 | 24 | 1200 |  |  |  | 211 | 30 | 72 | 9.248512 | 12.90738 | Grain_Size | NoSkip |  | 18.70066 |  | 11.4463 | 23.76%
Modesto Yard | Feature 12 |  | Cross_section | Longitudinal | Base metal | 400 |  |  |  | yes | DNV-Modesto-Lab_Long\M-12L | 2020-05-26 | E2G4 | No | No | No | No | 25-500 | Polygonal ferrite grains that are relatively distinct and free of dots, lines or cloudy features. | Comparison |  | 20 | 22 | 1100 |  | 6.423165 | 3 |  |  |  | 9.423165 | 12.21341 | Grain_Size | NoSkip |  | 18.70066 |  | 11.4463 | 21.47%
Modesto Yard | Feature 5 |  | Cross_section | Longitudinal | Base metal | 400 |  |  |  | yes | DNV-Modesto-Lab_Long\M-5L | 2020-05-26 | E2G4 | No | No | No | No | 25-500 | Polygonal ferrite grains that are relatively distinct and free of dots, lines or cloudy features. | Counting |  | 20 | 21 | 1050 |  |  |  | 176 | 18 | 54 | 9.554108 | 11.61024 | Grain_Size | NoSkip |  | 18.70066 |  | 11.4463 | 19.81%
Modesto Yard | Feature 2 |  | Cross_section | Longitudinal | Base metal | 400 |  |  |  | yes | DNV-Modesto-Lab_Long\M-2L | 2020-05-26 | E2G4 | No | No | No | No | 25-500 | Polygonal ferrite grains that are relatively distinct and free of dots, lines or cloudy features. | Comparison |  | 20 | 20 | 1000 |  | 6.149973 | 3.5 |  |  |  | 9.649973 | 11.29013 | Grain_Size | NoSkip |  | 18.70066 |  | 11.4463 | 18.61%
Modesto Yard | Feature 5 |  | Cross_section | Longitudinal | Base metal | 400 |  |  |  | yes | DNV-Modesto-Lab_Long\M-5L | 2020-05-26 | E2G4 | No | No | No | No | 25-500 | Polygonal ferrite grains that are relatively distinct and free of dots, lines or cloudy features. | Comparison |  | 20 | 17 | 850 |  | 5.684138 | 4 |  |  |  | 9.684138 | 11.15724 | Grain_Size | NoSkip |  | 18.70066 |  | 11.4463 | 18.2%
Modesto Yard | Feature 1 |  | Cross_section | Longitudinal | Base metal | 400 |  |  |  | yes | DNV-Modesto-Lab_Long\M-1L | 2020-05-26 | E2G4 | No | No | No | No | 25-500 | Polygonal ferrite grains that are relatively distinct and free of dots, lines or cloudy features. | Counting |  | 20 | 21 | 1050 |  |  |  | 180 | 25 | 51 | 8.925561 | 14.43603 | Grain_Size | NoSkip |  | 18.70066 |  | 11.4463 | 28.24%
Modesto Yard | Feature 1 |  | Cross_section | Longitudinal | Base metal | 400 |  |  |  | yes | DNV-Modesto-Lab_Long\M-1L | 2020-05-26 | E2G4 | No | No | No | No | 25-500 | Polygonal ferrite grains that are relatively distinct and free of dots, lines or cloudy features. | Comparison |  | 20 | 20 | 1000 |  | 6.149973 | 3.5 |  |  |  | 9.649973 | 11.29013 | Grain_Size | NoSkip |  | 18.70066 |  | 11.4463 | 18.61%
Modesto Yard | Feature 12 |  | Cross_section | Longitudinal | Base metal | 400 |  |  |  | yes | DNV-Modesto-Lab_Long\M-12L | 2020-05-26 | E2G4 | No | No | No | No | 25-500 | Polygonal ferrite grains that are relatively distinct and free of dots, lines or cloudy features. | Counting | 32 | [11 empty] | Dark_Phase | Skip | DP too high for this sample | 18.70066 | -71.12% | 11.4463
Modesto Yard | Feature 1 |  | Cross_section | Longitudinal | Base metal | 400 |  |  |  | yes | DNV-Modesto-Lab_Long\M-1L | 2020-05-26 | E2G4 | No | No | No | No | 25-500 | Polygonal ferrite grains that are relatively distinct and free of dots, lines or cloudy features. | Counting | 27 | [11 empty] | Dark_Phase | NoSkip |  | 18.70066 | -44.38% | 11.4463
Modesto Yard | Feature 1 |  | Cross_section | Longitudinal | Base metal | 400 |  |  |  | yes | DNV-Modesto-Lab_Long\M-1L | 2020-05-26 | E2G4 | No | No | No | No | 25-500 | Polygonal ferrite grains that are relatively distinct and free of dots, lines or cloudy features. | Comparison | 30 | [11 empty] | Dark_Phase | NoSkip |  | 18.70066 | -60.42% | 11.4463
Modesto Yard | Feature 12 |  | Cross_section | Longitudinal | Base metal | 400 |  |  |  | yes | DNV-Modesto-Lab_Long\M-12L | 2020-05-26 | E2G4 | No | No | No | No | 25-500 | Polygonal ferrite grains that are relatively distinct and free of dots, lines or cloudy features. | Comparison | 25 | [11 empty] | Dark_Phase | NoSkip |  | 18.70066 | -33.69% | 11.4463
Modesto Yard | Feature 5 |  | Cross_section | Longitudinal | Base metal | 400 |  |  |  | yes | DNV-Modesto-Lab_Long\M-5L | 2020-05-26 | E2G4 | No | No | No | No | 25-500 | Polygonal ferrite grains that are relatively distinct and free of dots, lines or cloudy features. | Comparison | 45 | [11 empty] | Dark_Phase | NoSkip |  | 18.70066 | -140.6% | 11.4463
Modesto Yard | Feature 5 |  | Cross_section | Longitudinal | Base metal | 400 |  |  |  | yes | DNV-Modesto-Lab_Long\M-5L | 2020-05-26 | E2G4 | No | No | No | No | 25-500 | Polygonal ferrite grains that are relatively distinct and free of dots, lines or cloudy features. | Counting | 51 | [11 empty] | Dark_Phase | NoSkip |  | 18.70066 | -172.7% | 11.4463
Modesto Yard | Feature 2 |  | Cross_section | Longitudinal | Base metal | 400 |  |  |  | yes | DNV-Modesto-Lab_Long\M-2L | 2020-06-02 | N1W9 | No | No | No | No | 25-500 | Polygonal ferrite grains that are relatively distinct and free of dots, lines or cloudy features. | Counting | 21.5 | [11 empty] | Dark_Phase | NoSkip |  | 18.70066 | -14.97% | 11.4463
Modesto Yard | Feature 2 |  | Cross_section | Longitudinal | Base metal | 400 |  |  |  | yes | DNV-Modesto-Lab_Long\M-2L | 2020-06-02 | N1W9 | No | No | No | No | 25-500 | Polygonal ferrite grains that are relatively distinct and free of dots, lines or cloudy features. | Comparison | 25 | [11 empty] | Dark_Phase | NoSkip |  | 18.70066 | -33.69% | 11.4463
Modesto Yard | Feature 21 |  | Cross_section | Longitudinal | Base metal | 400 |  |  |  | yes | DNV-Modesto-Lab_Long\M-21L | 2020-06-02 | N1W9 | No | No | No | No | 25-500 | Polygonal ferrite grains that are relatively distinct and free of dots, lines or cloudy features. | Counting |  | 20 | 18 | 900 |  |  |  | 152 | 29 | 26 | 8.117306 | 19.10307 | Grain_Size | NoSkip |  | 18.70066 |  | 11.4463 | 41.01%
Modesto Yard | Feature 21 |  | Cross_section | Longitudinal | Base metal | 400 |  |  |  | yes | DNV-Modesto-Lab_Long\M-21L | 2020-06-02 | N1W9 | No | No | No | No | 25-500 | Polygonal ferrite grains that are relatively distinct and free of dots, lines or cloudy features. | Comparison |  | 20 | 18.8 | 940 |  | 5.806061 | 2.5 |  |  |  | 8.306061 | 17.98774 | Grain_Size | NoSkip |  | 18.70066 |  | 11.4463 | 37.81%
Modesto Yard | Feature 12 |  | Cross_section | Longitudinal | Base metal | 400 |  |  |  | yes | DNV-Modesto-Lab_Long\M-12L | 2020-06-02 | N1W9 | No | No | No | No | 25-500 | Polygonal ferrite grains that are relatively distinct and free of dots, lines or cloudy features. | Comparison |  | 20 | 18.5 | 925 |  | 6.077404 | 3 |  |  |  | 9.077404 | 13.76825 | Grain_Size | NoSkip |  | 18.70066 |  | 11.4463 | 26.1%
Modesto Yard | Feature 12 |  | Cross_section | Longitudinal | Base metal | 400 |  |  |  | yes | DNV-Modesto-Lab_Long\M-12L | 2020-06-02 | N1W9 | No | No | No | No | 25-500 | Polygonal ferrite grains that are relatively distinct and free of dots, lines or cloudy features. | Counting |  | 20 | 21.5 | 1075 |  |  |  | 151 | 25 | 36 | 9.111579 | 13.53471 | Grain_Size | NoSkip |  | 18.70066 |  | 11.4463 | 25.62%
Modesto Yard | Feature 25 |  | Cross_section | Longitudinal | Base metal | 400 |  |  |  | yes | DNV-Modesto-Lab_Long\M-25L | 2020-06-02 | N1W9 | No | No | No | No | 25-500 | Polygonal ferrite grains that are relatively distinct and free of dots, lines or cloudy features. | Comparison |  | 20 | 18.8 | 940 |  | 6.123512 | 3 |  |  |  | 9.123512 | 13.54998 | Grain_Size | NoSkip |  | 18.70066 |  | 11.4463 | 25.46%
Modesto Yard | Feature 25 |  | Cross_section | Longitudinal | Base metal | 400 |  |  |  | yes | DNV-Modesto-Lab_Long\M-25L | 2020-06-02 | N1W9 | No | No | No | No | 25-500 | Polygonal ferrite grains that are relatively distinct and free of dots, lines or cloudy features. | Counting |  | 20 | 22.5 | 1125 |  |  |  | 152 | 29 | 40 | 9.198101 | 13.13487 | Grain_Size | NoSkip |  | 18.70066 |  | 11.4463 | 24.44%
Modesto Yard | Feature 22 |  | Cross_section | Longitudinal | Base metal | 400 |  |  |  | yes | DNV-Modesto-Lab_Long\M-22L | 2020-06-02 | N1W9 | No | No | No | No | 25-500 | Polygonal ferrite grains that are relatively distinct and free of dots, lines or cloudy features. | Counting |  | 20 | 21.5 | 1075 |  |  |  | 152 | 21 | 51 | 9.294041 | 12.70531 | Grain_Size | NoSkip |  | 18.70066 |  | 11.4463 | 23.16%
Modesto Yard | Feature 22 |  | Cross_section | Longitudinal | Base metal | 400 |  |  |  | yes | DNV-Modesto-Lab_Long\M-22L | 2020-06-02 | N1W9 | No | No | No | No | 25-500 | Polygonal ferrite grains that are relatively distinct and free of dots, lines or cloudy features. | Comparison |  | 20 | 18.8 | 940 |  | 5.806061 | 3.5 |  |  |  | 9.306061 | 12.71928 | Grain_Size | NoSkip |  | 18.70066 |  | 11.4463 | 23%
Modesto Yard | Feature 2 |  | Cross_section | Longitudinal | Base metal | 400 |  |  |  | yes | DNV-Modesto-Lab_Long\M-2L | 2020-06-02 | N1W9 | No | No | No | No | 25-500 | Polygonal ferrite grains that are relatively distinct and free of dots, lines or cloudy features. | Counting |  | 20 | 22.5 | 1125 |  |  |  | 158 | 28 | 62 | 9.655217 | 11.21044 | Grain_Size | NoSkip |  | 18.70066 |  | 11.4463 | 18.55%
Modesto Yard | Feature 14 |  | Cross_section | Longitudinal | Base metal | 400 |  |  |  | yes | DNV-Modesto-Lab_Long\M-14L | 2020-06-02 | N1W9 | No | No | No | No | 25-500 | Polygonal ferrite grains that are relatively distinct and free of dots, lines or cloudy features. | Counting |  | 20 | 21.5 | 1075 |  |  |  | 148 | 25 | 57 | 9.995684 | 9.962693 | Grain_Size | NoSkip |  | 18.70066 |  | 11.4463 | 14.51%
Modesto Yard | Feature 2 |  | Cross_section | Longitudinal | Base metal | 400 |  |  |  | yes | DNV-Modesto-Lab_Long\M-2L | 2020-06-02 | N1W9 | No | No | No | No | 25-500 | Polygonal ferrite grains that are relatively distinct and free of dots, lines or cloudy features. | Comparison |  | 20 | 25.5 | 1275 |  | 6.997236 | 3 |  |  |  | 9.997236 | 10.00993 | Grain_Size | NoSkip |  | 18.70066 |  | 11.4463 | 14.49%
Modesto Yard | Feature 5 |  | Cross_section | Longitudinal | Base metal | 400 |  |  |  | yes | DNV-Modesto-Lab_Long\M-5L | 2020-06-02 | N1W9 | No | No | No | No | 25-500 | Polygonal ferrite grains that are relatively distinct and free of dots, lines or cloudy features. | Comparison |  | 20 | 18.5 | 925 |  | 6.077404 | 4 |  |  |  | 10.0774 | 9.735644 | Grain_Size | NoSkip |  | 18.70066 |  | 11.4463 | 13.58%
Modesto Yard | Feature 14 |  | Cross_section | Longitudinal | Base metal | 400 |  |  |  | yes | DNV-Modesto-Lab_Long\M-14L | 2020-06-02 | N1W9 | No | No | No | No | 25-500 | Polygonal ferrite grains that are relatively distinct and free of dots, lines or cloudy features. | Comparison |  | 20 | 18.8 | 940 |  | 6.123512 | 4 |  |  |  | 10.12351 | 9.581307 | Grain_Size | NoSkip |  | 18.70066 |  | 11.4463 | 13.07%
Modesto Yard | Feature 5 |  | Cross_section | Longitudinal | Base metal | 400 |  |  |  | yes | DNV-Modesto-Lab_Long\M-5L | 2020-06-02 | N1W9 | No | No | No | No | 25-500 | Polygonal ferrite grains that are relatively distinct and free of dots, lines or cloudy features. | Counting |  | 20 | 21.5 | 1075 |  |  |  | 158 | 20 | 60 | 10.25707 | 9.099847 | Grain_Size | NoSkip |  | 18.70066 |  | 11.4463 | 11.59%
Modesto Yard | Feature 24 |  | Cross_section | Longitudinal | Base metal | 400 |  |  |  | yes | DNV-Modesto-Lab_Long\M-24L | 2020-06-02 | N1W9 | No | No | No | No | 25-500 | Polygonal ferrite grains that are relatively distinct and free of dots, lines or cloudy features. | Counting |  | 20 | 22.5 | 1125 |  |  |  | 152 | 41 | 103 | 10.33571 | 8.855166 | Grain_Size | NoSkip |  | 18.70066 |  | 11.4463 | 10.75%
Modesto Yard | Feature 24 |  | Cross_section | Longitudinal | Base metal | 400 |  |  |  | yes | DNV-Modesto-Lab_Long\M-24L | 2020-06-02 | N1W9 | No | No | No | No | 25-500 | Polygonal ferrite grains that are relatively distinct and free of dots, lines or cloudy features. | Comparison |  | 20 | 18.8 | 940 |  | 5.806061 | 5 |  |  |  | 10.80606 | 7.562957 | Grain_Size | NoSkip |  | 18.70066 |  | 11.4463 | 5.925%
Modesto Yard | Feature 15 |  | Cross_section | Longitudinal | Base metal | 400 |  |  |  | yes | DNV-Modesto-Lab_Long\M-15L | 2020-06-02 | N1W9 | No | No | No | No | 25-500 | Polygonal ferrite grains that are relatively distinct and free of dots, lines or cloudy features. | Comparison |  | 20 | 18.8 | 940 |  | 6.123512 | 6 |  |  |  | 12.12351 | 4.790675 | Grain_Size | NoSkip |  | 18.70066 |  | 11.4463 | -5.586%
Modesto Yard | Feature 15 |  | Cross_section | Longitudinal | Base metal | 400 |  |  |  | yes | DNV-Modesto-Lab_Long\M-15L | 2020-06-02 | N1W9 | No | No | No | No | 25-500 | Polygonal ferrite grains that are relatively distinct and free of dots, lines or cloudy features. | Counting |  | 20 | 47.5 | 2375 |  |  |  | 151 | 38 | 84 | 12.12825 | 4.757627 | Grain_Size | NoSkip |  | 18.70066 |  | 11.4463 | -5.623%
Modesto Yard | Feature 1 |  | Cross_section | Longitudinal | Base metal | 400 |  |  |  | yes | DNV-Modesto-Lab_Long\M-1L | 2020-06-02 | N1W9 | No | No | No | No | 25-500 | Polygonal ferrite grains that are relatively distinct and free of dots, lines or cloudy features. | Counting |  | 20 | 17.5 | 875 |  |  |  | 151 | 25 | 57 | 9.086917 | 13.65089 | Grain_Size | NoSkip |  | 18.70066 |  | 11.4463 | 25.96%
Modesto Yard | Feature 1 |  | Cross_section | Longitudinal | Base metal | 400 |  |  |  | yes | DNV-Modesto-Lab_Long\M-1L | 2020-06-02 | N1W9 | No | No | No | No | 25-500 | Polygonal ferrite grains that are relatively distinct and free of dots, lines or cloudy features. | Comparison |  | 20 | 18.8 | 940 |  | 6.123512 | 3 |  |  |  | 9.123512 | 13.54998 | Grain_Size | NoSkip |  | 18.70066 |  | 11.4463 | 25.46%
Modesto Yard | Feature 1 |  | Cross_section | Longitudinal | Base metal | 400 |  |  |  | yes | DNV-Modesto-Lab_Long\M-1L | 2020-06-02 | N1W9 | No | No | No | No | 25-500 | Polygonal ferrite grains that are relatively distinct and free of dots, lines or cloudy features. | Comparison | 40 | [11 empty] | Dark_Phase | Skip | DP too high for this sample | 18.70066 | -113.9% | 11.4463
Modesto Yard | Feature 12 |  | Cross_section | Longitudinal | Base metal | 400 |  |  |  | yes | DNV-Modesto-Lab_Long\M-12L | 2020-06-02 | N1W9 | No | No | No | No | 25-500 | Polygonal ferrite grains that are relatively distinct and free of dots, lines or cloudy features. | Counting | 27 | [11 empty] | Dark_Phase | Skip | DP too high for this sample | 18.70066 | -44.38% | 11.4463
Modesto Yard | Feature 24 |  | Cross_section | Longitudinal | Base metal | 400 |  |  |  | yes | DNV-Modesto-Lab_Long\M-24L | 2020-06-02 | N1W9 | No | No | No | No | 25-500 | Polygonal ferrite grains that are relatively distinct and free of dots, lines or cloudy features. | Comparison | 18 | [11 empty] | Dark_Phase | Skip | DP too high for this sample | 18.70066 | 3.747% | 11.4463
Modesto Yard | Feature 25 |  | Cross_section | Longitudinal | Base metal | 400 |  |  |  | yes | DNV-Modesto-Lab_Long\M-25L | 2020-06-02 | N1W9 | No | No | No | No | 25-500 | Polygonal ferrite grains that are relatively distinct and free of dots, lines or cloudy features. | Counting | 16.5 | [11 empty] | Dark_Phase | Skip | DP too high for this sample | 18.70066 | 11.77% | 11.4463
Modesto Yard | Feature 21 |  | Cross_section | Longitudinal | Base metal | 400 |  |  |  | yes | DNV-Modesto-Lab_Long\M-21L | 2020-06-02 | N1W9 | No | No | No | No | 25-500 | Polygonal ferrite grains that are relatively distinct and free of dots, lines or cloudy features. | Comparison | 10 | [11 empty] | Dark_Phase | Skip | DP too low for this sample | 18.70066 | 46.53% | 11.4463
Modesto Yard | Feature 1 |  | Cross_section | Longitudinal | Base metal | 400 |  |  |  | yes | DNV-Modesto-Lab_Long\M-1L | 2020-06-02 | N1W9 | No | No | No | No | 25-500 | Polygonal ferrite grains that are relatively distinct and free of dots, lines or cloudy features. | Counting | 29.5 | [11 empty] | Dark_Phase | NoSkip |  | 18.70066 | -57.75% | 11.4463
Modesto Yard | Feature 12 |  | Cross_section | Longitudinal | Base metal | 400 |  |  |  | yes | DNV-Modesto-Lab_Long\M-12L | 2020-06-02 | N1W9 | No | No | No | No | 25-500 | Polygonal ferrite grains that are relatively distinct and free of dots, lines or cloudy features. | Comparison | 25 | [11 empty] | Dark_Phase | NoSkip |  | 18.70066 | -33.69% | 11.4463
Modesto Yard | Feature 14 |  | Cross_section | Longitudinal | Base metal | 400 |  |  |  | yes | DNV-Modesto-Lab_Long\M-14L | 2020-06-02 | N1W9 | No | No | No | No | 25-500 | Polygonal ferrite grains that are relatively distinct and free of dots, lines or cloudy features. | Counting | 41 | [11 empty] | Dark_Phase | NoSkip |  | 18.70066 | -119.2% | 11.4463
Modesto Yard | Feature 14 |  | Cross_section | Longitudinal | Base metal | 400 |  |  |  | yes | DNV-Modesto-Lab_Long\M-14L | 2020-06-02 | N1W9 | No | No | No | No | 25-500 | Polygonal ferrite grains that are relatively distinct and free of dots, lines or cloudy features. | Comparison | 50 | [11 empty] | Dark_Phase | NoSkip |  | 18.70066 | -167.4% | 11.4463
Modesto Yard | Feature 15 |  | Cross_section | Longitudinal | Base metal | 400 |  |  |  | yes | DNV-Modesto-Lab_Long\M-15L | 2020-06-02 | N1W9 | No | No | No | No | 25-500 | Polygonal ferrite grains that are relatively distinct and free of dots, lines or cloudy features. | Comparison | 6 | [11 empty] | Dark_Phase | NoSkip |  | 18.70066 | 67.92% | 11.4463
Modesto Yard | Feature 15 |  | Cross_section | Longitudinal | Base metal | 400 |  |  |  | yes | DNV-Modesto-Lab_Long\M-15L | 2020-06-02 | N1W9 | No | No | No | No | 25-500 | Polygonal ferrite grains that are relatively distinct and free of dots, lines or cloudy features. | Counting | 6.5 | [11 empty] | Dark_Phase | NoSkip |  | 18.70066 | 65.24% | 11.4463
Modesto Yard | Feature 21 |  | Cross_section | Longitudinal | Base metal | 400 |  |  |  | yes | DNV-Modesto-Lab_Long\M-21L | 2020-06-02 | N1W9 | No | No | No | No | 25-500 | Polygonal ferrite grains that are relatively distinct and free of dots, lines or cloudy features. | Counting | 16 | [11 empty] | Dark_Phase | NoSkip |  | 18.70066 | 14.44% | 11.4463
Modesto Yard | Feature 22 |  | Cross_section | Longitudinal | Base metal | 400 |  |  |  | yes | DNV-Modesto-Lab_Long\M-22L | 2020-06-02 | N1W9 | No | No | No | No | 25-500 | Polygonal ferrite grains that are relatively distinct and free of dots, lines or cloudy features. | Counting | 19.5 | [11 empty] | Dark_Phase | NoSkip |  | 18.70066 | -4.274% | 11.4463
Modesto Yard | Feature 22 |  | Cross_section | Longitudinal | Base metal | 400 |  |  |  | yes | DNV-Modesto-Lab_Long\M-22L | 2020-06-02 | N1W9 | No | No | No | No | 25-500 | Polygonal ferrite grains that are relatively distinct and free of dots, lines or cloudy features. | Comparison | 22 | [11 empty] | Dark_Phase | NoSkip |  | 18.70066 | -17.64% | 11.4463
Modesto Yard | Feature 24 |  | Cross_section | Longitudinal | Base metal | 400 |  |  |  | yes | DNV-Modesto-Lab_Long\M-24L | 2020-06-02 | N1W9 | No | No | No | No | 25-500 | Polygonal ferrite grains that are relatively distinct and free of dots, lines or cloudy features. | Counting | 14 | [11 empty] | Dark_Phase | NoSkip |  | 18.70066 | 25.14% | 11.4463
Modesto Yard | Feature 25 |  | Cross_section | Longitudinal | Base metal | 400 |  |  |  | yes | DNV-Modesto-Lab_Long\M-25L | 2020-06-02 | N1W9 | No | No | No | No | 25-500 | Polygonal ferrite grains that are relatively distinct and free of dots, lines or cloudy features. | Comparison | 14 | [11 empty] | Dark_Phase | NoSkip |  | 18.70066 | 25.14% | 11.4463
Modesto Yard | Feature 5 |  | Cross_section | Longitudinal | Base metal | 400 |  |  |  | yes | DNV-Modesto-Lab_Long\M-5L | 2020-06-02 | N1W9 | No | No | No | No | 25-500 | Polygonal ferrite grains that are relatively distinct and free of dots, lines or cloudy features. | Counting | 56.5 | [11 empty] | Dark_Phase | NoSkip |  | 18.70066 | -202.1% | 11.4463
Modesto Yard | Feature 5 |  | Cross_section | Longitudinal | Base metal | 400 |  |  |  | yes | DNV-Modesto-Lab_Long\M-5L | 2020-06-02 | N1W9 | No | No | No | No | 25-500 | Polygonal ferrite grains that are relatively distinct and free of dots, lines or cloudy features. | Comparison | 60 | [11 empty] | Dark_Phase | NoSkip |  | 18.70066 | -220.8% | 11.4463
Modesto Yard | Feature 2 |  | Cross_section | Longitudinal | Base metal | 400 |  |  |  | yes | DNV-Modesto-Lab_Long\M-2L | 2020-06-03 | J3AH | No | No | No | No | 25-500 | Polygonal ferrite grains that are relatively distinct and free of dots, lines or cloudy features. | Comparison | 20 | [11 empty] | Dark_Phase | NoSkip |  | 18.70066 | -6.948% | 11.4463
Modesto Yard | Feature 2 |  | Cross_section | Longitudinal | Base metal | 400 |  |  |  | yes | DNV-Modesto-Lab_Long\M-2L | 2020-06-03 | J3AH | No | No | No | No | 25-500 | Polygonal ferrite grains that are relatively distinct and free of dots, lines or cloudy features. | Counting | 23.5 | [11 empty] | Dark_Phase | NoSkip |  | 18.70066 | -25.66% | 11.4463
Modesto Yard | Feature 2 |  | Cross_section | Longitudinal | Base metal | 400 |  |  |  | yes | DNV-Modesto-Lab_Long\M-2L | 2020-06-03 | J3AH | No | No | No | No | 25-500 | Polygonal ferrite grains that are relatively distinct and free of dots, lines or cloudy features. | Comparison |  | 20 | 15 | 750 |  | 5.135798 | 3 |  |  |  | 8.135798 | 19.08111 | Grain_Size | Skip | MLI GS too low for this sample | 18.70066 |  | 11.4463 | 40.69%
Modesto Yard | Feature 21 |  | Cross_section | Longitudinal | Base metal | 400 |  |  |  | yes | DNV-Modesto-Lab_Long\M-21L | 2020-06-03 | E2G4 | No | No | No | No | 25-500 | Polygonal ferrite grains that are relatively distinct and free of dots, lines or cloudy features. | Counting |  | 20 | 20 | 1000 |  |  |  | 169 | 20 | 30 | 8.097487 | 19.23474 | Grain_Size | NoSkip |  | 18.70066 |  | 11.4463 | 41.36%
Modesto Yard | Feature 21 |  | Cross_section | Longitudinal | Base metal | 400 |  |  |  | yes | DNV-Modesto-Lab_Long\M-21L | 2020-06-03 | E2G4 | No | No | No | No | 25-500 | Polygonal ferrite grains that are relatively distinct and free of dots, lines or cloudy features. | Comparison |  | 20 | 20 | 1000 |  | 6.10139 | 2 |  |  |  | 8.10139 | 19.31001 | Grain_Size | NoSkip |  | 18.70066 |  | 11.4463 | 41.29%
Modesto Yard | Feature 21 |  | Cross_section | Longitudinal | Base metal | 400 |  |  |  | yes | DNV-Modesto-Lab_Long\M-21L | 2020-06-03 | J3AH | No | No | No | No | 25-500 | Polygonal ferrite grains that are relatively distinct and free of dots, lines or cloudy features. | Comparison |  | 20 | 15 | 750 |  | 5.135798 | 3 |  |  |  | 8.135798 | 19.08111 | Grain_Size | NoSkip |  | 18.70066 |  | 11.4463 | 40.69%
Modesto Yard | Feature 25 |  | Cross_section | Longitudinal | Base metal | 400 |  |  |  | yes | DNV-Modesto-Lab_Long\M-25L | 2020-06-03 | J3AH | No | No | No | No | 25-500 | Polygonal ferrite grains that are relatively distinct and free of dots, lines or cloudy features. | Comparison |  | 20 | 15 | 750 |  | 5.135798 | 3 |  |  |  | 8.135798 | 19.08111 | Grain_Size | NoSkip |  | 18.70066 |  | 11.4463 | 40.69%
Modesto Yard | Feature 2 |  | Cross_section | Longitudinal | Base metal | 400 |  |  |  | yes | DNV-Modesto-Lab_Long\M-2L | 2020-06-03 | J3AH | No | No | No | No | 25-500 | Polygonal ferrite grains that are relatively distinct and free of dots, lines or cloudy features. | Counting |  | 20 | 15 | 750 |  |  |  | 120 | 19 | 25 | 8.176915 | 18.71247 | Grain_Size | NoSkip |  | 18.70066 |  | 11.4463 | 39.98%
Modesto Yard | Feature 21 |  | Cross_section | Longitudinal | Base metal | 400 |  |  |  | yes | DNV-Modesto-Lab_Long\M-21L | 2020-06-03 | J3AH | No | No | No | No | 25-500 | Polygonal ferrite grains that are relatively distinct and free of dots, lines or cloudy features. | Counting |  | 20 | 15 | 750 |  |  |  | 105 | 23 | 19 | 8.190595 | 18.62396 | Grain_Size | NoSkip |  | 18.70066 |  | 11.4463 | 39.75%
Modesto Yard | Feature 25 |  | Cross_section | Longitudinal | Base metal | 400 |  |  |  | yes | DNV-Modesto-Lab_Long\M-25L | 2020-06-03 | J3AH | No | No | No | No | 25-500 | Polygonal ferrite grains that are relatively distinct and free of dots, lines or cloudy features. | Counting |  | 20 | 15 | 750 |  |  |  | 125 | 35 | 53 | 8.808378 | 15.03438 | Grain_Size | NoSkip |  | 18.70066 |  | 11.4463 | 29.95%
Modesto Yard | Feature 25 |  | Cross_section | Longitudinal | Base metal | 400 |  |  |  | yes | DNV-Modesto-Lab_Long\M-25L | 2020-06-03 | E2G4 | No | No | No | No | 25-500 | Polygonal ferrite grains that are relatively distinct and free of dots, lines or cloudy features. | Counting |  | 20 | 20 | 1000 |  |  |  | 169 | 26 | 58 | 8.809823 | 15.02686 | Grain_Size | NoSkip |  | 18.70066 |  | 11.4463 | 29.93%
Modesto Yard | Feature 12 |  | Cross_section | Longitudinal | Base metal | 400 |  |  |  | yes | DNV-Modesto-Lab_Long\M-12L | 2020-06-03 | J3AH | No | No | No | No | 25-500 | Polygonal ferrite grains that are relatively distinct and free of dots, lines or cloudy features. | Counting |  | 20 | 15 | 750 |  |  |  | 120 | 30 | 41 | 8.904308 | 14.54275 | Grain_Size | NoSkip |  | 18.70066 |  | 11.4463 | 28.55%
Modesto Yard | Feature 22 |  | Cross_section | Longitudinal | Base metal | 400 |  |  |  | yes | DNV-Modesto-Lab_Long\M-22L | 2020-06-03 | E2G4 | No | No | No | No | 25-500 | Polygonal ferrite grains that are relatively distinct and free of dots, lines or cloudy features. | Counting |  | 20 | 20 | 1000 |  |  |  | 169 | 28 | 60 | 8.967931 | 14.22559 | Grain_Size | NoSkip |  | 18.70066 |  | 11.4463 | 27.64%
Modesto Yard | Feature 12 |  | Cross_section | Longitudinal | Base metal | 400 |  |  |  | yes | DNV-Modesto-Lab_Long\M-12L | 2020-06-03 | J3AH | No | No | No | No | 25-500 | Polygonal ferrite grains that are relatively distinct and free of dots, lines or cloudy features. | Comparison |  | 20 | 15 | 750 |  | 5.135798 | 4 |  |  |  | 9.135798 | 13.49241 | Grain_Size | NoSkip |  | 18.70066 |  | 11.4463 | 25.29%
Modesto Yard | Feature 22 |  | Cross_section | Longitudinal | Base metal | 400 |  |  |  | yes | DNV-Modesto-Lab_Long\M-22L | 2020-06-03 | E2G4 | No | No | No | No | 25-500 | Polygonal ferrite grains that are relatively distinct and free of dots, lines or cloudy features. | Comparison |  | 20 | 20 | 1000 |  | 6.149973 | 3 |  |  |  | 9.149973 | 13.42629 | Grain_Size | NoSkip |  | 18.70066 |  | 11.4463 | 25.1%
Modesto Yard | Feature 25 |  | Cross_section | Longitudinal | Base metal | 400 |  |  |  | yes | DNV-Modesto-Lab_Long\M-25L | 2020-06-03 | E2G4 | No | No | No | No | 25-500 | Polygonal ferrite grains that are relatively distinct and free of dots, lines or cloudy features. | Comparison |  | 20 | 20 | 1000 |  | 6.149973 | 3 |  |  |  | 9.149973 | 13.42629 | Grain_Size | NoSkip |  | 18.70066 |  | 11.4463 | 25.1%
Modesto Yard | Feature 22 |  | Cross_section | Longitudinal | Base metal | 400 |  |  |  | yes | DNV-Modesto-Lab_Long\M-22L | 2020-06-03 | J3AH | No | No | No | No | 25-500 | Polygonal ferrite grains that are relatively distinct and free of dots, lines or cloudy features. | Counting |  | 20 | 15 | 750 |  |  |  | 110 | 33 | 46 | 9.275829 | 12.78576 | Grain_Size | NoSkip |  | 18.70066 |  | 11.4463 | 23.4%
Modesto Yard | Feature 14 |  | Cross_section | Longitudinal | Base metal | 400 |  |  |  | yes | DNV-Modesto-Lab_Long\M-14L | 2020-06-03 | J3AH | No | No | No | No | 25-500 | Polygonal ferrite grains that are relatively distinct and free of dots, lines or cloudy features. | Counting |  | 20 | 15 | 750 |  |  |  | 115 | 27 | 33 | 9.448569 | 12.04277 | Grain_Size | NoSkip |  | 18.70066 |  | 11.4463 | 21.14%
Modesto Yard | Feature 5 |  | Cross_section | Longitudinal | Base metal | 400 |  |  |  | yes | DNV-Modesto-Lab_Long\M-5L | 2020-06-03 | J3AH | No | No | No | No | 25-500 | Polygonal ferrite grains that are relatively distinct and free of dots, lines or cloudy features. | Counting |  | 20 | 15 | 750 |  |  |  | 120 | 18 | 39 | 9.501339 | 11.82453 | Grain_Size | NoSkip |  | 18.70066 |  | 11.4463 | 20.47%
Modesto Yard | Feature 14 |  | Cross_section | Longitudinal | Base metal | 400 |  |  |  | yes | DNV-Modesto-Lab_Long\M-14L | 2020-06-03 | J3AH | No | No | No | No | 25-500 | Polygonal ferrite grains that are relatively distinct and free of dots, lines or cloudy features. | Comparison |  | 20 | 15 | 750 |  | 5.135798 | 4.5 |  |  |  | 9.635798 | 11.34573 | Grain_Size | NoSkip |  | 18.70066 |  | 11.4463 | 18.79%
Modesto Yard | Feature 22 |  | Cross_section | Longitudinal | Base metal | 400 |  |  |  | yes | DNV-Modesto-Lab_Long\M-22L | 2020-06-03 | J3AH | No | No | No | No | 25-500 | Polygonal ferrite grains that are relatively distinct and free of dots, lines or cloudy features. | Comparison |  | 20 | 15 | 750 |  | 5.135798 | 4.5 |  |  |  | 9.635798 | 11.34573 | Grain_Size | NoSkip |  | 18.70066 |  | 11.4463 | 18.79%
Modesto Yard | Feature 24 |  | Cross_section | Longitudinal | Base metal | 400 |  |  |  | yes | DNV-Modesto-Lab_Long\M-24L | 2020-06-03 | J3AH | No | No | No | No | 25-500 | Polygonal ferrite grains that are relatively distinct and free of dots, lines or cloudy features. | Comparison |  | 20 | 15 | 750 |  | 5.135798 | 4.5 |  |  |  | 9.635798 | 11.34573 | Grain_Size | NoSkip |  | 18.70066 |  | 11.4463 | 18.79%
Modesto Yard | Feature 5 |  | Cross_section | Longitudinal | Base metal | 400 |  |  |  | yes | DNV-Modesto-Lab_Long\M-5L | 2020-06-03 | J3AH | No | No | No | No | 25-500 | Polygonal ferrite grains that are relatively distinct and free of dots, lines or cloudy features. | Comparison |  | 20 | 15 | 750 |  | 5.135798 | 4.5 |  |  |  | 9.635798 | 11.34573 | Grain_Size | NoSkip |  | 18.70066 |  | 11.4463 | 18.79%
Modesto Yard | Feature 14 |  | Cross_section | Longitudinal | Base metal | 400 |  |  |  | yes | DNV-Modesto-Lab_Long\M-14L | 2020-06-03 | E2G4 | No | No | No | No | 25-500 | Polygonal ferrite grains that are relatively distinct and free of dots, lines or cloudy features. | Comparison |  | 20 | 20 | 1000 |  | 6.174577 | 3.5 |  |  |  | 9.674577 | 11.19427 | Grain_Size | NoSkip |  | 18.70066 |  | 11.4463 | 18.31%
Modesto Yard | Feature 14 |  | Cross_section | Longitudinal | Base metal | 400 |  |  |  | yes | DNV-Modesto-Lab_Long\M-14L | 2020-06-03 | E2G4 | No | No | No | No | 25-500 | Polygonal ferrite grains that are relatively distinct and free of dots, lines or cloudy features. | Counting |  | 20 | 20 | 1000 |  |  |  | 169 | 33 | 62 | 9.707596 | 11.00877 | Grain_Size | NoSkip |  | 18.70066 |  | 11.4463 | 17.91%
Modesto Yard | Feature 24 |  | Cross_section | Longitudinal | Base metal | 400 |  |  |  | yes | DNV-Modesto-Lab_Long\M-24L | 2020-06-03 | J3AH | No | No | No | No | 25-500 | Polygonal ferrite grains that are relatively distinct and free of dots, lines or cloudy features. | Counting |  | 20 | 15 | 750 |  |  |  | 115 | 44 | 115 | 10.02303 | 9.868703 | Grain_Size | NoSkip |  | 18.70066 |  | 11.4463 | 14.2%
Modesto Yard | Feature 24 |  | Cross_section | Longitudinal | Base metal | 400 |  |  |  | yes | DNV-Modesto-Lab_Long\M-24L | 2020-06-03 | E2G4 | No | No | No | No | 25-500 | Polygonal ferrite grains that are relatively distinct and free of dots, lines or cloudy features. | Counting |  | 20 | 20 | 1000 |  |  |  | 169 | 39 | 151 | 10.12206 | 9.535769 | Grain_Size | NoSkip |  | 18.70066 |  | 11.4463 | 13.08%
Modesto Yard | Feature 24 |  | Cross_section | Longitudinal | Base metal | 400 |  |  |  | yes | DNV-Modesto-Lab_Long\M-24L | 2020-06-03 | E2G4 | No | No | No | No | 25-500 | Polygonal ferrite grains that are relatively distinct and free of dots, lines or cloudy features. | Comparison |  | 20 | 20 | 1000 |  | 6.149973 | 4.5 |  |  |  | 10.64997 | 7.983346 | Grain_Size | NoSkip |  | 18.70066 |  | 11.4463 | 7.477%
Modesto Yard | Feature 15 |  | Cross_section | Longitudinal | Base metal | 400 |  |  |  | yes | DNV-Modesto-Lab_Long\M-15L | 2020-06-03 | J3AH | No | No | No | No | 25-500 | Polygonal ferrite grains that are relatively distinct and free of dots, lines or cloudy features. | Comparison |  | 20 | 15 | 750 |  | 5.252808 | 6 |  |  |  | 11.25281 | 6.478133 | Grain_Size | NoSkip |  | 18.70066 |  | 11.4463 | 1.72%
Modesto Yard | Feature 15 |  | Cross_section | Longitudinal | Base metal | 400 |  |  |  | yes | DNV-Modesto-Lab_Long\M-15L | 2020-06-03 | J3AH | No | No | No | No | 25-500 | Polygonal ferrite grains that are relatively distinct and free of dots, lines or cloudy features. | Counting |  | 20 | 15 | 750 |  |  |  | 110 | 76 | 287 | 11.40541 | 6.112096 | Grain_Size | NoSkip |  | 18.70066 |  | 11.4463 | 0.3585%
Modesto Yard | Feature 15 |  | Cross_section | Longitudinal | Base metal | 400 |  |  |  | yes | DNV-Modesto-Lab_Long\M-15L | 2020-06-03 | E2G4 | No | No | No | No | 25-500 | Polygonal ferrite grains that are relatively distinct and free of dots, lines or cloudy features. | Counting |  | 20 | 20 | 1000 |  |  |  | 169 | 77 | 472 | 11.62445 | 5.665264 | Grain_Size | NoSkip |  | 18.70066 |  | 11.4463 | -1.533%
Modesto Yard | Feature 15 |  | Cross_section | Longitudinal | Base metal | 400 |  |  |  | yes | DNV-Modesto-Lab_Long\M-15L | 2020-06-03 | E2G4 | No | No | No | No | 25-500 | Polygonal ferrite grains that are relatively distinct and free of dots, lines or cloudy features. | Comparison |  | 20 | 20 | 1000 |  | 6.174577 | 6 |  |  |  | 12.17458 | 4.706637 | Grain_Size | NoSkip |  | 18.70066 |  | 11.4463 | -5.982%
Modesto Yard | Feature 1 |  | Cross_section | Longitudinal | Base metal | 400 |  |  |  | yes | DNV-Modesto-Lab_Long\M-1L | 2020-06-03 | J3AH | No | No | No | No | 25-500 | Polygonal ferrite grains that are relatively distinct and free of dots, lines or cloudy features. | Counting |  | 20 | 15 | 750 |  |  |  | 130 | 19 | 25 | 8.094825 | 19.25249 | Grain_Size | NoSkip |  | 18.70066 |  | 11.4463 | 41.4%
Modesto Yard | Feature 1 |  | Cross_section | Longitudinal | Base metal | 400 |  |  |  | yes | DNV-Modesto-Lab_Long\M-1L | 2020-06-03 | J3AH | No | No | No | No | 25-500 | Polygonal ferrite grains that are relatively distinct and free of dots, lines or cloudy features. | Comparison |  | 20 | 15 | 750 |  | 5.135798 | 3 |  |  |  | 8.135798 | 19.08111 | Grain_Size | NoSkip |  | 18.70066 |  | 11.4463 | 40.69%
Modesto Yard | Feature 1 |  | Cross_section | Longitudinal | Base metal | 400 |  |  |  | yes | DNV-Modesto-Lab_Long\M-1L | 2020-06-03 | J3AH | No | No | No | No | 25-500 | Polygonal ferrite grains that are relatively distinct and free of dots, lines or cloudy features. | Comparison | 35 | [11 empty] | Dark_Phase | Skip | DP too high for this sample | 18.70066 | -87.16% | 11.4463
Modesto Yard | Feature 14 |  | Cross_section | Longitudinal | Base metal | 400 |  |  |  | yes | DNV-Modesto-Lab_Long\M-14L | 2020-06-03 | J3AH | No | No | No | No | 25-500 | Polygonal ferrite grains that are relatively distinct and free of dots, lines or cloudy features. | Counting | 53.5 | [11 empty] | Dark_Phase | Skip | DP too high for this sample | 18.70066 | -186.1% | 11.4463
Modesto Yard | Feature 14 |  | Cross_section | Longitudinal | Base metal | 400 |  |  |  | yes | DNV-Modesto-Lab_Long\M-14L | 2020-06-03 | E2G4 | No | No | No | No | 25-500 | Polygonal ferrite grains that are relatively distinct and free of dots, lines or cloudy features. | Comparison | 54 | [11 empty] | Dark_Phase | Skip | DP too high for this sample | 18.70066 | -188.8% | 11.4463
Modesto Yard | Feature 22 |  | Cross_section | Longitudinal | Base metal | 400 |  |  |  | yes | DNV-Modesto-Lab_Long\M-22L | 2020-06-03 | E2G4 | No | No | No | No | 25-500 | Polygonal ferrite grains that are relatively distinct and free of dots, lines or cloudy features. | Counting | 15 | [11 empty] | Dark_Phase | Skip | DP too low for this sample | 18.70066 | 19.79% | 11.4463
Modesto Yard | Feature 24 |  | Cross_section | Longitudinal | Base metal | 400 |  |  |  | yes | DNV-Modesto-Lab_Long\M-24L | 2020-06-03 | J3AH | No | No | No | No | 25-500 | Polygonal ferrite grains that are relatively distinct and free of dots, lines or cloudy features. | Comparison | 5 | [11 empty] | Dark_Phase | Skip | DP too low for this sample | 18.70066 | 73.26% | 11.4463
Modesto Yard | Feature 1 |  | Cross_section | Longitudinal | Base metal | 400 |  |  |  | yes | DNV-Modesto-Lab_Long\M-1L | 2020-06-03 | J3AH | No | No | No | No | 25-500 | Polygonal ferrite grains that are relatively distinct and free of dots, lines or cloudy features. | Counting | 31 | [11 empty] | Dark_Phase | NoSkip |  | 18.70066 | -65.77% | 11.4463
Modesto Yard | Feature 12 |  | Cross_section | Longitudinal | Base metal | 400 |  |  |  | yes | DNV-Modesto-Lab_Long\M-12L | 2020-06-03 | J3AH | No | No | No | No | 25-500 | Polygonal ferrite grains that are relatively distinct and free of dots, lines or cloudy features. | Comparison | 20 | [11 empty] | Dark_Phase | NoSkip |  | 18.70066 | -6.948% | 11.4463
Modesto Yard | Feature 12 |  | Cross_section | Longitudinal | Base metal | 400 |  |  |  | yes | DNV-Modesto-Lab_Long\M-12L | 2020-06-03 | J3AH | No | No | No | No | 25-500 | Polygonal ferrite grains that are relatively distinct and free of dots, lines or cloudy features. | Counting | 25 | [11 empty] | Dark_Phase | NoSkip |  | 18.70066 | -33.69% | 11.4463
Modesto Yard | Feature 14 |  | Cross_section | Longitudinal | Base metal | 400 |  |  |  | yes | DNV-Modesto-Lab_Long\M-14L | 2020-06-03 | J3AH | No | No | No | No | 25-500 | Polygonal ferrite grains that are relatively distinct and free of dots, lines or cloudy features. | Comparison | 40 | [11 empty] | Dark_Phase | NoSkip |  | 18.70066 | -113.9% | 11.4463
Modesto Yard | Feature 14 |  | Cross_section | Longitudinal | Base metal | 400 |  |  |  | yes | DNV-Modesto-Lab_Long\M-14L | 2020-06-03 | E2G4 | No | No | No | No | 25-500 | Polygonal ferrite grains that are relatively distinct and free of dots, lines or cloudy features. | Counting | 46 | [11 empty] | Dark_Phase | NoSkip |  | 18.70066 | -146% | 11.4463
Modesto Yard | Feature 15 |  | Cross_section | Longitudinal | Base metal | 400 |  |  |  | yes | DNV-Modesto-Lab_Long\M-15L | 2020-06-03 | J3AH | No | No | No | No | 25-500 | Polygonal ferrite grains that are relatively distinct and free of dots, lines or cloudy features. | Comparison | 5 | [11 empty] | Dark_Phase | NoSkip |  | 18.70066 | 73.26% | 11.4463
Modesto Yard | Feature 15 |  | Cross_section | Longitudinal | Base metal | 400 |  |  |  | yes | DNV-Modesto-Lab_Long\M-15L | 2020-06-03 | E2G4 | No | No | No | No | 25-500 | Polygonal ferrite grains that are relatively distinct and free of dots, lines or cloudy features. | Counting | 7 | [11 empty] | Dark_Phase | NoSkip |  | 18.70066 | 62.57% | 11.4463
Modesto Yard | Feature 15 |  | Cross_section | Longitudinal | Base metal | 400 |  |  |  | yes | DNV-Modesto-Lab_Long\M-15L | 2020-06-03 | E2G4 | No | No | No | No | 25-500 | Polygonal ferrite grains that are relatively distinct and free of dots, lines or cloudy features. | Comparison | 8 | [11 empty] | Dark_Phase | NoSkip |  | 18.70066 | 57.22% | 11.4463
Modesto Yard | Feature 15 |  | Cross_section | Longitudinal | Base metal | 400 |  |  |  | yes | DNV-Modesto-Lab_Long\M-15L | 2020-06-03 | J3AH | No | No | No | No | 25-500 | Polygonal ferrite grains that are relatively distinct and free of dots, lines or cloudy features. | Counting | 8.5 | [11 empty] | Dark_Phase | NoSkip |  | 18.70066 | 54.55% | 11.4463
Modesto Yard | Feature 21 |  | Cross_section | Longitudinal | Base metal | 400 |  |  |  | yes | DNV-Modesto-Lab_Long\M-21L | 2020-06-03 | J3AH | No | No | No | No | 25-500 | Polygonal ferrite grains that are relatively distinct and free of dots, lines or cloudy features. | Counting | 12.5 | [11 empty] | Dark_Phase | NoSkip |  | 18.70066 | 33.16% | 11.4463
Modesto Yard | Feature 21 |  | Cross_section | Longitudinal | Base metal | 400 |  |  |  | yes | DNV-Modesto-Lab_Long\M-21L | 2020-06-03 | E2G4 | No | No | No | No | 25-500 | Polygonal ferrite grains that are relatively distinct and free of dots, lines or cloudy features. | Comparison | 14 | [11 empty] | Dark_Phase | NoSkip |  | 18.70066 | 25.14% | 11.4463
Modesto Yard | Feature 21 |  | Cross_section | Longitudinal | Base metal | 400 |  |  |  | yes | DNV-Modesto-Lab_Long\M-21L | 2020-06-03 | J3AH | No | No | No | No | 25-500 | Polygonal ferrite grains that are relatively distinct and free of dots, lines or cloudy features. | Comparison | 15 | [11 empty] | Dark_Phase | NoSkip |  | 18.70066 | 19.79% | 11.4463
Modesto Yard | Feature 21 |  | Cross_section | Longitudinal | Base metal | 400 |  |  |  | yes | DNV-Modesto-Lab_Long\M-21L | 2020-06-03 | E2G4 | No | No | No | No | 25-500 | Polygonal ferrite grains that are relatively distinct and free of dots, lines or cloudy features. | Counting | 16 | [11 empty] | Dark_Phase | NoSkip |  | 18.70066 | 14.44% | 11.4463
Modesto Yard | Feature 22 |  | Cross_section | Longitudinal | Base metal | 400 |  |  |  | yes | DNV-Modesto-Lab_Long\M-22L | 2020-06-03 | E2G4 | No | No | No | No | 25-500 | Polygonal ferrite grains that are relatively distinct and free of dots, lines or cloudy features. | Comparison | 20 | [11 empty] | Dark_Phase | NoSkip |  | 18.70066 | -6.948% | 11.4463
Modesto Yard | Feature 22 |  | Cross_section | Longitudinal | Base metal | 400 |  |  |  | yes | DNV-Modesto-Lab_Long\M-22L | 2020-06-03 | J3AH | No | No | No | No | 25-500 | Polygonal ferrite grains that are relatively distinct and free of dots, lines or cloudy features. | Counting | 23 | [11 empty] | Dark_Phase | NoSkip |  | 18.70066 | -22.99% | 11.4463
Modesto Yard | Feature 22 |  | Cross_section | Longitudinal | Base metal | 400 |  |  |  | yes | DNV-Modesto-Lab_Long\M-22L | 2020-06-03 | J3AH | No | No | No | No | 25-500 | Polygonal ferrite grains that are relatively distinct and free of dots, lines or cloudy features. | Comparison | 25 | [11 empty] | Dark_Phase | NoSkip |  | 18.70066 | -33.69% | 11.4463
Modesto Yard | Feature 24 |  | Cross_section | Longitudinal | Base metal | 400 |  |  |  | yes | DNV-Modesto-Lab_Long\M-24L | 2020-06-03 | J3AH | No | No | No | No | 25-500 | Polygonal ferrite grains that are relatively distinct and free of dots, lines or cloudy features. | Counting | 8 | [11 empty] | Dark_Phase | NoSkip |  | 18.70066 | 57.22% | 11.4463
Modesto Yard | Feature 24 |  | Cross_section | Longitudinal | Base metal | 400 |  |  |  | yes | DNV-Modesto-Lab_Long\M-24L | 2020-06-03 | E2G4 | No | No | No | No | 25-500 | Polygonal ferrite grains that are relatively distinct and free of dots, lines or cloudy features. | Comparison | 10 | [11 empty] | Dark_Phase | NoSkip |  | 18.70066 | 46.53% | 11.4463
Modesto Yard | Feature 24 |  | Cross_section | Longitudinal | Base metal | 400 |  |  |  | yes | DNV-Modesto-Lab_Long\M-24L | 2020-06-03 | E2G4 | No | No | No | No | 25-500 | Polygonal ferrite grains that are relatively distinct and free of dots, lines or cloudy features. | Counting | 12 | [11 empty] | Dark_Phase | NoSkip |  | 18.70066 | 35.83% | 11.4463
Modesto Yard | Feature 25 |  | Cross_section | Longitudinal | Base metal | 400 |  |  |  | yes | DNV-Modesto-Lab_Long\M-25L | 2020-06-03 | J3AH | No | No | No | No | 25-500 | Polygonal ferrite grains that are relatively distinct and free of dots, lines or cloudy features. | Counting | 7 | [11 empty] | Dark_Phase | NoSkip |  | 18.70066 | 62.57% | 11.4463
Modesto Yard | Feature 25 |  | Cross_section | Longitudinal | Base metal | 400 |  |  |  | yes | DNV-Modesto-Lab_Long\M-25L | 2020-06-03 | E2G4 | No | No | No | No | 25-500 | Polygonal ferrite grains that are relatively distinct and free of dots, lines or cloudy features. | Comparison | 8 | [11 empty] | Dark_Phase | NoSkip |  | 18.70066 | 57.22% | 11.4463
Modesto Yard | Feature 25 |  | Cross_section | Longitudinal | Base metal | 400 |  |  |  | yes | DNV-Modesto-Lab_Long\M-25L | 2020-06-03 | E2G4 | No | No | No | No | 25-500 | Polygonal ferrite grains that are relatively distinct and free of dots, lines or cloudy features. | Counting | 9 | [11 empty] | Dark_Phase | NoSkip |  | 18.70066 | 51.87% | 11.4463
Modesto Yard | Feature 25 |  | Cross_section | Longitudinal | Base metal | 400 |  |  |  | yes | DNV-Modesto-Lab_Long\M-25L | 2020-06-03 | J3AH | No | No | No | No | 25-500 | Polygonal ferrite grains that are relatively distinct and free of dots, lines or cloudy features. | Comparison | 10 | [11 empty] | Dark_Phase | NoSkip |  | 18.70066 | 46.53% | 11.4463
Modesto Yard | Feature 5 |  | Cross_section | Longitudinal | Base metal | 400 |  |  |  | yes | DNV-Modesto-Lab_Long\M-5L | 2020-06-03 | J3AH | No | No | No | No | 25-500 | Polygonal ferrite grains that are relatively distinct and free of dots, lines or cloudy features. | Counting | 57.5 | [11 empty] | Dark_Phase | NoSkip |  | 18.70066 | -207.5% | 11.4463
Modesto Yard | Feature 5 |  | Cross_section | Longitudinal | Base metal | 400 |  |  |  | yes | DNV-Modesto-Lab_Long\M-5L | 2020-06-03 | J3AH | No | No | No | No | 25-500 | Polygonal ferrite grains that are relatively distinct and free of dots, lines or cloudy features. | Comparison | 60 | [11 empty] | Dark_Phase | NoSkip |  | 18.70066 | -220.8% | 11.4463
Modesto Yard | Feature 2 |  | Cross_section | Longitudinal | Base metal | 400 |  |  |  | yes | DNV-Modesto-Lab_Long\M-2L | 2020-06-10 | B2KA | No | No | No | No | 25-500 | Polygonal ferrite grains that are relatively distinct and free of dots, lines or cloudy features. | Counting | 18 | [11 empty] | Dark_Phase | NoSkip |  | 18.70066 | 3.747% | 11.4463
Modesto Yard | Feature 2 |  | Cross_section | Longitudinal | Base metal | 400 |  |  |  | yes | DNV-Modesto-Lab_Long\M-2L | 2020-06-10 | B2KA | No | No | No | No | 25-500 | Polygonal ferrite grains that are relatively distinct and free of dots, lines or cloudy features. | Comparison | 25 | [11 empty] | Dark_Phase | NoSkip |  | 18.70066 | -33.69% | 11.4463
Modesto Yard | Feature 24 |  | Cross_section | Longitudinal | Base metal | 400 |  |  |  | yes | DNV-Modesto-Lab_Long\M-24L | 2020-06-10 | B2KA | No | No | No | No | 25-500 | Polygonal ferrite grains that are relatively distinct and free of dots, lines or cloudy features. | Comparison |  | 20 | 23 | 1150 |  | 7.177962 | 4.5 |  |  |  | 11.67796 | 5.590598 | Grain_Size | Skip | MLI GS too low for this sample | 18.70066 |  | 11.4463 | -1.984%
Modesto Yard | Feature 21 |  | Cross_section | Longitudinal | Base metal | 400 |  |  |  | yes | DNV-Modesto-Lab_Long\M-21L | 2020-06-10 | B2KA | No | No | No | No | 25-500 | Polygonal ferrite grains that are relatively distinct and free of dots, lines or cloudy features. | Counting |  | 20 | 21.5 | 1075 |  |  |  | 180 | 23 | 48 | 8.654787 | 15.85636 | Grain_Size | NoSkip |  | 18.70066 |  | 11.4463 | 32.25%
Modesto Yard | Feature 12 |  | Cross_section | Longitudinal | Base metal | 400 |  |  |  | yes | DNV-Modesto-Lab_Long\M-12L | 2020-06-10 | B2KA | No | No | No | No | 25-500 | Polygonal ferrite grains that are relatively distinct and free of dots, lines or cloudy features. | Counting |  | 20 | 21 | 1050 |  |  |  | 180 | 26 | 50 | 8.74643 | 15.36066 | Grain_Size | NoSkip |  | 18.70066 |  | 11.4463 | 30.87%
Modesto Yard | Feature 25 |  | Cross_section | Longitudinal | Base metal | 400 |  |  |  | yes | DNV-Modesto-Lab_Long\M-25L | 2020-06-10 | B2KA | No | No | No | No | 25-500 | Polygonal ferrite grains that are relatively distinct and free of dots, lines or cloudy features. | Counting |  | 20 | 23 | 1150 |  |  |  | 180 | 28 | 60 | 9.106788 | 13.5572 | Grain_Size | NoSkip |  | 18.70066 |  | 11.4463 | 25.69%
Modesto Yard | Feature 21 |  | Cross_section | Longitudinal | Base metal | 400 |  |  |  | yes | DNV-Modesto-Lab_Long\M-21L | 2020-06-10 | B2KA | No | No | No | No | 25-500 | Polygonal ferrite grains that are relatively distinct and free of dots, lines or cloudy features. | Comparison |  | 20 | 21 | 1050 |  | 6.627429 | 2.5 |  |  |  | 9.127429 | 13.5316 | Grain_Size | NoSkip |  | 18.70066 |  | 11.4463 | 25.41%
Modesto Yard | Feature 24 |  | Cross_section | Longitudinal | Base metal | 400 |  |  |  | yes | DNV-Modesto-Lab_Long\M-24L | 2020-06-10 | B2KA | No | No | No | No | 25-500 | Polygonal ferrite grains that are relatively distinct and free of dots, lines or cloudy features. | Counting |  | 20 | 22 | 1100 |  |  |  | 180 | 50 | 66 | 9.253021 | 12.88723 | Grain_Size | NoSkip |  | 18.70066 |  | 11.4463 | 23.7%
Modesto Yard | Feature 25 |  | Cross_section | Longitudinal | Base metal | 400 |  |  |  | yes | DNV-Modesto-Lab_Long\M-25L | 2020-06-10 | B2KA | No | No | No | No | 25-500 | Polygonal ferrite grains that are relatively distinct and free of dots, lines or cloudy features. | Comparison |  | 20 | 23 | 1150 |  | 6.888186 | 2.5 |  |  |  | 9.388186 | 12.36237 | Grain_Size | NoSkip |  | 18.70066 |  | 11.4463 | 21.92%
Modesto Yard | Feature 22 |  | Cross_section | Longitudinal | Base metal | 400 |  |  |  | yes | DNV-Modesto-Lab_Long\M-22L | 2020-06-10 | B2KA | No | No | No | No | 25-500 | Polygonal ferrite grains that are relatively distinct and free of dots, lines or cloudy features. | Counting |  | 20 | 22 | 1100 |  |  |  | 180 | 32 | 75 | 9.446791 | 12.05019 | Grain_Size | NoSkip |  | 18.70066 |  | 11.4463 | 21.17%
Modesto Yard | Feature 2 |  | Cross_section | Longitudinal | Base metal | 400 |  |  |  | yes | DNV-Modesto-Lab_Long\M-2L | 2020-06-10 | B2KA | No | No | No | No | 25-500 | Polygonal ferrite grains that are relatively distinct and free of dots, lines or cloudy features. | Counting |  | 20 | 19 | 950 |  |  |  | 168 | 30 | 102 | 9.5498 | 11.62759 | Grain_Size | NoSkip |  | 18.70066 |  | 11.4463 | 19.86%
Modesto Yard | Feature 5 |  | Cross_section | Longitudinal | Base metal | 400 |  |  |  | yes | DNV-Modesto-Lab_Long\M-5L | 2020-06-10 | B2KA | No | No | No | No | 25-500 | Polygonal ferrite grains that are relatively distinct and free of dots, lines or cloudy features. | Counting |  | 20 | 18.5 | 925 |  |  |  | 154 | 18 | 57 | 9.555055 | 11.60643 | Grain_Size | NoSkip |  | 18.70066 |  | 11.4463 | 19.79%
Modesto Yard | Feature 12 |  | Cross_section | Longitudinal | Base metal | 400 |  |  |  | yes | DNV-Modesto-Lab_Long\M-12L | 2020-06-10 | B2KA | No | No | No | No | 25-500 | Polygonal ferrite grains that are relatively distinct and free of dots, lines or cloudy features. | Comparison |  | 20 | 20.5 | 1025 |  | 6.848134 | 3 |  |  |  | 9.848134 | 10.54079 | Grain_Size | NoSkip |  | 18.70066 |  | 11.4463 | 16.23%
Modesto Yard | Feature 14 |  | Cross_section | Longitudinal | Base metal | 400 |  |  |  | yes | DNV-Modesto-Lab_Long\M-14L | 2020-06-10 | B2KA | No | No | No | No | 25-500 | Polygonal ferrite grains that are relatively distinct and free of dots, lines or cloudy features. | Counting |  | 20 | 22 | 1100 |  |  |  | 181 | 23 | 78 | 9.973863 | 10.03832 | Grain_Size | NoSkip |  | 18.70066 |  | 11.4463 | 14.76%
Modesto Yard | Feature 22 |  | Cross_section | Longitudinal | Base metal | 400 |  |  |  | yes | DNV-Modesto-Lab_Long\M-22L | 2020-06-10 | B2KA | No | No | No | No | 25-500 | Polygonal ferrite grains that are relatively distinct and free of dots, lines or cloudy features. | Comparison |  | 20 | 22 | 1100 |  | 7.050548 | 3 |  |  |  | 10.05055 | 9.826682 | Grain_Size | NoSkip |  | 18.70066 |  | 11.4463 | 13.89%
Modesto Yard | Feature 2 |  | Cross_section | Longitudinal | Base metal | 400 |  |  |  | yes | DNV-Modesto-Lab_Long\M-2L | 2020-06-10 | B2KA | No | No | No | No | 25-500 | Polygonal ferrite grains that are relatively distinct and free of dots, lines or cloudy features. | Comparison |  | 20 | 19.5 | 975 |  | 6.704787 | 3.5 |  |  |  | 10.20479 | 9.315192 | Grain_Size | NoSkip |  | 18.70066 |  | 11.4463 | 12.17%
Modesto Yard | Feature 5 |  | Cross_section | Longitudinal | Base metal | 400 |  |  |  | yes | DNV-Modesto-Lab_Long\M-5L | 2020-06-10 | B2KA | No | No | No | No | 25-500 | Polygonal ferrite grains that are relatively distinct and free of dots, lines or cloudy features. | Comparison |  | 20 | 20.5 | 1025 |  | 6.848134 | 3.5 |  |  |  | 10.34813 | 8.863721 | Grain_Size | NoSkip |  | 18.70066 |  | 11.4463 | 10.61%
Modesto Yard | Feature 14 |  | Cross_section | Longitudinal | Base metal | 400 |  |  |  | yes | DNV-Modesto-Lab_Long\M-14L | 2020-06-10 | B2KA | No | No | No | No | 25-500 | Polygonal ferrite grains that are relatively distinct and free of dots, lines or cloudy features. | Comparison |  | 20 | 21 | 1050 |  | 6.917206 | 4 |  |  |  | 10.91721 | 7.277174 | Grain_Size | NoSkip |  | 18.70066 |  | 11.4463 | 4.846%
Modesto Yard | Feature 15 |  | Cross_section | Longitudinal | Base metal | 400 |  |  |  | yes | DNV-Modesto-Lab_Long\M-15L | 2020-06-10 | B2KA | No | No | No | No | 25-500 | Polygonal ferrite grains that are relatively distinct and free of dots, lines or cloudy features. | Counting |  | 20 | 22 | 1100 |  |  |  | 180 | 23 | 428 | 11.49373 | 5.927834 | Grain_Size | NoSkip |  | 18.70066 |  | 11.4463 | -0.4127%
Modesto Yard | Feature 15 |  | Cross_section | Longitudinal | Base metal | 400 |  |  |  | yes | DNV-Modesto-Lab_Long\M-15L | 2020-06-10 | B2KA | No | No | No | No | 25-500 | Polygonal ferrite grains that are relatively distinct and free of dots, lines or cloudy features. | Comparison |  | 20 | 22 | 1100 |  | 7.050548 | 5.5 |  |  |  | 12.55055 | 4.131634 | Grain_Size | NoSkip |  | 18.70066 |  | 11.4463 | -8.798%
Modesto Yard | Feature 1 |  | Cross_section | Longitudinal | Base metal | 400 |  |  |  | yes | DNV-Modesto-Lab_Long\M-1L | 2020-06-10 | B2KA | No | No | No | No | 25-500 | Polygonal ferrite grains that are relatively distinct and free of dots, lines or cloudy features. | Counting |  | 20 | 18.5 | 925 |  |  |  | 170 | 31 | 63 | 9.050592 | 13.82383 | Grain_Size | NoSkip |  | 18.70066 |  | 11.4463 | 26.47%
Modesto Yard | Feature 1 |  | Cross_section | Longitudinal | Base metal | 400 |  |  |  | yes | DNV-Modesto-Lab_Long\M-1L | 2020-06-10 | B2KA | No | No | No | No | 25-500 | Polygonal ferrite grains that are relatively distinct and free of dots, lines or cloudy features. | Comparison |  | 20 | 20.5 | 1025 |  | 6.848134 | 3 |  |  |  | 9.848134 | 10.54079 | Grain_Size | NoSkip |  | 18.70066 |  | 11.4463 | 16.23%
Modesto Yard | Feature 1 |  | Cross_section | Longitudinal | Base metal | 400 |  |  |  | yes | DNV-Modesto-Lab_Long\M-1L | 2020-06-10 | B2KA | No | No | No | No | 25-500 | Polygonal ferrite grains that are relatively distinct and free of dots, lines or cloudy features. | Comparison | 34 | [11 empty] | Dark_Phase | Skip | DP too high for this sample | 18.70066 | -81.81% | 11.4463
Modesto Yard | Feature 15 |  | Cross_section | Longitudinal | Base metal | 400 |  |  |  | yes | DNV-Modesto-Lab_Long\M-15L | 2020-06-10 | B2KA | No | No | No | No | 25-500 | Polygonal ferrite grains that are relatively distinct and free of dots, lines or cloudy features. | Comparison | 4 | [11 empty] | Dark_Phase | Skip | DP too low for this sample | 18.70066 | 78.61% | 11.4463
Modesto Yard | Feature 21 |  | Cross_section | Longitudinal | Base metal | 400 |  |  |  | yes | DNV-Modesto-Lab_Long\M-21L | 2020-06-10 | B2KA | No | No | No | No | 25-500 | Polygonal ferrite grains that are relatively distinct and free of dots, lines or cloudy features. | Comparison | 10 | [11 empty] | Dark_Phase | Skip | DP too low for this sample | 18.70066 | 46.53% | 11.4463
Modesto Yard | Feature 1 |  | Cross_section | Longitudinal | Base metal | 400 |  |  |  | yes | DNV-Modesto-Lab_Long\M-1L | 2020-06-10 | B2KA | No | No | No | No | 25-500 | Polygonal ferrite grains that are relatively distinct and free of dots, lines or cloudy features. | Counting | 28 | [11 empty] | Dark_Phase | NoSkip |  | 18.70066 | -49.73% | 11.4463
Modesto Yard | Feature 12 |  | Cross_section | Longitudinal | Base metal | 400 |  |  |  | yes | DNV-Modesto-Lab_Long\M-12L | 2020-06-10 | B2KA | No | No | No | No | 25-500 | Polygonal ferrite grains that are relatively distinct and free of dots, lines or cloudy features. | Counting | 18 | [11 empty] | Dark_Phase | NoSkip |  | 18.70066 | 3.747% | 11.4463
Modesto Yard | Feature 12 |  | Cross_section | Longitudinal | Base metal | 400 |  |  |  | yes | DNV-Modesto-Lab_Long\M-12L | 2020-06-10 | B2KA | No | No | No | No | 25-500 | Polygonal ferrite grains that are relatively distinct and free of dots, lines or cloudy features. | Comparison | 19 | [11 empty] | Dark_Phase | NoSkip |  | 18.70066 | -1.601% | 11.4463
Modesto Yard | Feature 14 |  | Cross_section | Longitudinal | Base metal | 400 |  |  |  | yes | DNV-Modesto-Lab_Long\M-14L | 2020-06-10 | B2KA | No | No | No | No | 25-500 | Polygonal ferrite grains that are relatively distinct and free of dots, lines or cloudy features. | Comparison | 40 | [11 empty] | Dark_Phase | NoSkip |  | 18.70066 | -113.9% | 11.4463
Modesto Yard | Feature 14 |  | Cross_section | Longitudinal | Base metal | 400 |  |  |  | yes | DNV-Modesto-Lab_Long\M-14L | 2020-06-10 | B2KA | No | No | No | No | 25-500 | Polygonal ferrite grains that are relatively distinct and free of dots, lines or cloudy features. | Counting | 46 | [11 empty] | Dark_Phase | NoSkip |  | 18.70066 | -146% | 11.4463
Modesto Yard | Feature 15 |  | Cross_section | Longitudinal | Base metal | 400 |  |  |  | yes | DNV-Modesto-Lab_Long\M-15L | 2020-06-10 | B2KA | No | No | No | No | 25-500 | Polygonal ferrite grains that are relatively distinct and free of dots, lines or cloudy features. | Counting | 6.5 | [11 empty] | Dark_Phase | NoSkip |  | 18.70066 | 65.24% | 11.4463
Modesto Yard | Feature 21 |  | Cross_section | Longitudinal | Base metal | 400 |  |  |  | yes | DNV-Modesto-Lab_Long\M-21L | 2020-06-10 | B2KA | No | No | No | No | 25-500 | Polygonal ferrite grains that are relatively distinct and free of dots, lines or cloudy features. | Counting | 13.5 | [11 empty] | Dark_Phase | NoSkip |  | 18.70066 | 27.81% | 11.4463
Modesto Yard | Feature 22 |  | Cross_section | Longitudinal | Base metal | 400 |  |  |  | yes | DNV-Modesto-Lab_Long\M-22L | 2020-06-10 | B2KA | No | No | No | No | 25-500 | Polygonal ferrite grains that are relatively distinct and free of dots, lines or cloudy features. | Comparison | 17 | [11 empty] | Dark_Phase | NoSkip |  | 18.70066 | 9.094% | 11.4463
Modesto Yard | Feature 22 |  | Cross_section | Longitudinal | Base metal | 400 |  |  |  | yes | DNV-Modesto-Lab_Long\M-22L | 2020-06-10 | B2KA | No | No | No | No | 25-500 | Polygonal ferrite grains that are relatively distinct and free of dots, lines or cloudy features. | Counting | 20 | [11 empty] | Dark_Phase | NoSkip |  | 18.70066 | -6.948% | 11.4463
Modesto Yard | Feature 24 |  | Cross_section | Longitudinal | Base metal | 400 |  |  |  | yes | DNV-Modesto-Lab_Long\M-24L | 2020-06-10 | B2KA | No | No | No | No | 25-500 | Polygonal ferrite grains that are relatively distinct and free of dots, lines or cloudy features. | Counting | 8.5 | [11 empty] | Dark_Phase | NoSkip |  | 18.70066 | 54.55% | 11.4463
Modesto Yard | Feature 24 |  | Cross_section | Longitudinal | Base metal | 400 |  |  |  | yes | DNV-Modesto-Lab_Long\M-24L | 2020-06-10 | B2KA | No | No | No | No | 25-500 | Polygonal ferrite grains that are relatively distinct and free of dots, lines or cloudy features. | Comparison | 9 | [11 empty] | Dark_Phase | NoSkip |  | 18.70066 | 51.87% | 11.4463
Modesto Yard | Feature 25 |  | Cross_section | Longitudinal | Base metal | 400 |  |  |  | yes | DNV-Modesto-Lab_Long\M-25L | 2020-06-10 | B2KA | No | No | No | No | 25-500 | Polygonal ferrite grains that are relatively distinct and free of dots, lines or cloudy features. | Counting | 10 | [11 empty] | Dark_Phase | NoSkip |  | 18.70066 | 46.53% | 11.4463
Modesto Yard | Feature 25 |  | Cross_section | Longitudinal | Base metal | 400 |  |  |  | yes | DNV-Modesto-Lab_Long\M-25L | 2020-06-10 | B2KA | No | No | No | No | 25-500 | Polygonal ferrite grains that are relatively distinct and free of dots, lines or cloudy features. | Comparison | 14 | [11 empty] | Dark_Phase | NoSkip |  | 18.70066 | 25.14% | 11.4463
Modesto Yard | Feature 5 |  | Cross_section | Longitudinal | Base metal | 400 |  |  |  | yes | DNV-Modesto-Lab_Long\M-5L | 2020-06-10 | B2KA | No | No | No | No | 25-500 | Polygonal ferrite grains that are relatively distinct and free of dots, lines or cloudy features. | Counting | 48 | [11 empty] | Dark_Phase | NoSkip |  | 18.70066 | -156.7% | 11.4463
Modesto Yard | Feature 5 |  | Cross_section | Longitudinal | Base metal | 400 |  |  |  | yes | DNV-Modesto-Lab_Long\M-5L | 2020-06-10 | B2KA | No | No | No | No | 25-500 | Polygonal ferrite grains that are relatively distinct and free of dots, lines or cloudy features. | Comparison | 55 | [11 empty] | Dark_Phase | NoSkip |  | 18.70066 | -194.1% | 11.4463
Modesto Yard | Feature 2 |  | Cross_section | Longitudinal | Base metal | 400 |  |  |  | yes | DNV-Modesto-Lab_Long\M-2L | 2020-06-22 | CXNW | No | No | No | No | 25-500 | Polygonal ferrite grains that are relatively distinct and free of dots, lines or cloudy features. | Counting | 20 | [11 empty] | Dark_Phase | NoSkip |  | 18.70066 | -6.948% | 11.4463
Modesto Yard | Feature 12 |  | Cross_section | Longitudinal | Base metal | 400 |  |  |  | yes | DNV-Modesto-Lab_Long\M-12L | 2020-06-22 | CXNW | No | No | No | No | 25-500 | Polygonal ferrite grains that are relatively distinct and free of dots, lines or cloudy features. | Counting |  | 20 | 17.5 | 875 |  |  |  | 174.6 | 29 | 42 | 8.099314 | 19.22256 | Grain_Size | NoSkip |  | 18.70066 |  | 11.4463 | 41.32%
Modesto Yard | Feature 14 |  | Cross_section | Longitudinal | Base metal | 400 |  |  |  | yes | DNV-Modesto-Lab_Long\M-14L | 2020-06-22 | CXNW | No | No | No | No | 25-500 | Polygonal ferrite grains that are relatively distinct and free of dots, lines or cloudy features. | Counting |  | 20 | 17.5 | 875 |  |  |  | 174.6 | 31 | 46 | 8.575754 | 16.29669 | Grain_Size | NoSkip |  | 18.70066 |  | 11.4463 | 33.47%
Modesto Yard | Feature 5 |  | Cross_section | Longitudinal | Base metal | 400 |  |  |  | yes | DNV-Modesto-Lab_Long\M-5L | 2020-06-22 | CXNW | No | No | No | No | 25-500 | Polygonal ferrite grains that are relatively distinct and free of dots, lines or cloudy features. | Counting |  | 20 | 17.5 | 875 |  |  |  | 174.6 | 19 | 56 | 8.634481 | 15.96834 | Grain_Size | NoSkip |  | 18.70066 |  | 11.4463 | 32.57%
Modesto Yard | Feature 2 |  | Cross_section | Longitudinal | Base metal | 400 |  |  |  | yes | DNV-Modesto-Lab_Long\M-2L | 2020-06-22 | CXNW | No | No | No | No | 25-500 | Polygonal ferrite grains that are relatively distinct and free of dots, lines or cloudy features. | Counting |  | 20 | 17.5 | 875 |  |  |  | 174.6 | 34 | 69 | 8.792856 | 15.11548 | Grain_Size | NoSkip |  | 18.70066 |  | 11.4463 | 30.18%
Modesto Yard | Feature 12 |  | Cross_section | Longitudinal | Base metal | 400 |  |  |  | yes | DNV-Modesto-Lab_Long\M-12L | 2020-06-22 | CXNW | No | No | No | No | 25-500 | Polygonal ferrite grains that are relatively distinct and free of dots, lines or cloudy features. | Comparison |  | 20 | 17.5 | 875 | 107.3 | 6.015295 | 3 |  |  |  | 9.015295 | 14.06782 | Grain_Size | NoSkip |  | 18.70066 |  | 11.4463 | 26.97%
Modesto Yard | Feature 2 |  | Cross_section | Longitudinal | Base metal | 400 |  |  |  | yes | DNV-Modesto-Lab_Long\M-2L | 2020-06-22 | CXNW | No | No | No | No | 25-500 | Polygonal ferrite grains that are relatively distinct and free of dots, lines or cloudy features. | Comparison |  | 20 | 17.5 | 875 | 107.3 | 6.015295 | 3 |  |  |  | 9.015295 | 14.06782 | Grain_Size | NoSkip |  | 18.70066 |  | 11.4463 | 26.97%
Modesto Yard | Feature 14 |  | Cross_section | Longitudinal | Base metal | 400 |  |  |  | yes | DNV-Modesto-Lab_Long\M-14L | 2020-06-22 | CXNW | No | No | No | No | 25-500 | Polygonal ferrite grains that are relatively distinct and free of dots, lines or cloudy features. | Comparison |  | 20 | 17.5 | 875 | 107.3 | 6.015295 | 3.5 |  |  |  | 9.515295 | 11.8296 | Grain_Size | NoSkip |  | 18.70066 |  | 11.4463 | 20.29%
Modesto Yard | Feature 5 |  | Cross_section | Longitudinal | Base metal | 400 |  |  |  | yes | DNV-Modesto-Lab_Long\M-5L | 2020-06-22 | CXNW | No | No | No | No | 25-500 | Polygonal ferrite grains that are relatively distinct and free of dots, lines or cloudy features. | Comparison |  | 20 | 17.5 | 875 | 107.3 | 6.015295 | 3.5 |  |  |  | 9.515295 | 11.8296 | Grain_Size | NoSkip |  | 18.70066 |  | 11.4463 | 20.29%
Modesto Yard | Feature 15 |  | Cross_section | Longitudinal | Base metal | 400 |  |  |  | yes | DNV-Modesto-Lab_Long\M-15L | 2020-06-22 | CXNW | No | No | No | No | 500-2500 | Polygonal ferrite grains that are relatively distinct and free of dots, lines or cloudy features. | Comparison |  | 20 | 17.5 | 875 | 107.3 | 6.015295 | 7 |  |  |  | 13.01529 | 3.516988 | Grain_Size | NoSkip |  | 18.70066 |  | 11.4463 | -12.05%
Modesto Yard | Feature 1 |  | Cross_section | Longitudinal | Base metal | 400 |  |  |  | yes | DNV-Modesto-Lab_Long\M-1L | 2020-06-22 | CXNW | No | No | No | No | 25-500 | Polygonal ferrite grains that are relatively distinct and free of dots, lines or cloudy features. | Counting |  | 20 | 17.5 | 875 |  |  |  | 174.6 | 27 | 51 | 8.395969 | 17.34442 | Grain_Size | NoSkip |  | 18.70066 |  | 11.4463 | 36.33%
Modesto Yard | Feature 1 |  | Cross_section | Longitudinal | Base metal | 400 |  |  |  | yes | DNV-Modesto-Lab_Long\M-1L | 2020-06-22 | CXNW | No | No | No | No | 25-500 | Polygonal ferrite grains that are relatively distinct and free of dots, lines or cloudy features. | Comparison |  | 20 | 17.5 | 875 | 107.3 | 6.015295 | 3 |  |  |  | 9.015295 | 14.06782 | Grain_Size | NoSkip |  | 18.70066 |  | 11.4463 | 26.97%
Modesto Yard | Feature 1 |  | Cross_section | Longitudinal | Base metal | 400 |  |  |  | yes | DNV-Modesto-Lab_Long\M-1L | 2020-06-22 | CXNW | No | No | No | No | 25-500 | Polygonal ferrite grains that are relatively distinct and free of dots, lines or cloudy features. | Comparison | 15 | [11 empty] | Dark_Phase | Skip | DP too low for this sample | 18.70066 | 19.79% | 11.4463
Modesto Yard | Feature 12 |  | Cross_section | Longitudinal | Base metal | 400 |  |  |  | yes | DNV-Modesto-Lab_Long\M-12L | 2020-06-22 | CXNW | No | No | No | No | 25-500 | Polygonal ferrite grains that are relatively distinct and free of dots, lines or cloudy features. | Counting | 15 | [11 empty] | Dark_Phase | Skip | DP too low for this sample | 18.70066 | 19.79% | 11.4463
Modesto Yard | Feature 14 |  | Cross_section | Longitudinal | Base metal | 400 |  |  |  | yes | DNV-Modesto-Lab_Long\M-14L | 2020-06-22 | CXNW | No | No | No | No | 25-500 | Polygonal ferrite grains that are relatively distinct and free of dots, lines or cloudy features. | Counting | 33.5 | [11 empty] | Dark_Phase | Skip | DP too low for this sample | 18.70066 | -79.14% | 11.4463
Modesto Yard | Feature 5 |  | Cross_section | Longitudinal | Base metal | 400 |  |  |  | yes | DNV-Modesto-Lab_Long\M-5L | 2020-06-22 | CXNW | No | No | No | No | 25-500 | Polygonal ferrite grains that are relatively distinct and free of dots, lines or cloudy features. | Counting | 32 | [11 empty] | Dark_Phase | Skip | DP too low for this sample | 18.70066 | -71.12% | 11.4463
Modesto Yard | Feature 1 |  | Cross_section | Longitudinal | Base metal | 400 |  |  |  | yes | DNV-Modesto-Lab_Long\M-1L | 2020-06-22 | CXNW | No | No | No | No | 25-500 | Polygonal ferrite grains that are relatively distinct and free of dots, lines or cloudy features. | Counting | 21 | [11 empty] | Dark_Phase | NoSkip |  | 18.70066 | -12.3% | 11.4463
Modesto Yard | Feature 12 |  | Cross_section | Longitudinal | Base metal | 400 |  |  |  | yes | DNV-Modesto-Lab_Long\M-12L | 2020-06-22 | CXNW | No | No | No | No | 25-500 | Polygonal ferrite grains that are relatively distinct and free of dots, lines or cloudy features. | Comparison | 20 | [11 empty] | Dark_Phase | NoSkip |  | 18.70066 | -6.948% | 11.4463
Modesto Yard | Feature 14 |  | Cross_section | Longitudinal | Base metal | 400 |  |  |  | yes | DNV-Modesto-Lab_Long\M-14L | 2020-06-22 | CXNW | No | No | No | No | 25-500 | Polygonal ferrite grains that are relatively distinct and free of dots, lines or cloudy features. | Comparison | 40 | [11 empty] | Dark_Phase | NoSkip |  | 18.70066 | -113.9% | 11.4463
Modesto Yard | Feature 15 |  | Cross_section | Longitudinal | Base metal | 400 |  |  |  | yes | DNV-Modesto-Lab_Long\M-15L | 2020-06-22 | CXNW | No | No | No | No | 500-2500 | Polygonal ferrite grains that are relatively distinct and free of dots, lines or cloudy features. | Comparison | 6 | [11 empty] | Dark_Phase | NoSkip |  | 18.70066 | 67.92% | 11.4463
Modesto Yard | Feature 5 |  | Cross_section | Longitudinal | Base metal | 400 |  |  |  | yes | DNV-Modesto-Lab_Long\M-5L | 2020-06-22 | CXNW | No | No | No | No | 25-500 | Polygonal ferrite grains that are relatively distinct and free of dots, lines or cloudy features. | Comparison | 50 | [11 empty] | Dark_Phase | NoSkip |  | 18.70066 | -167.4% | 11.4463
Modesto Yard | Feature 2 |  | Cross_section | Longitudinal | Base metal | 400 |  |  |  | yes | DNV-Modesto-Lab_Long\M-2L | 2020-06-22 | CXNW | No | No | No | No | 25-500 | Polygonal ferrite grains that are relatively distinct and free of dots, lines or cloudy features. | Comparison | 33 | [11 empty] | Dark_Phase | Skip | DP too high for this sample | 18.70066 | -76.46% | 11.4463
ATS-ARBH | 2 |  | Cross_section | Transverse | Base metal | 500 |  |  |  | yes | ARBH-Lab-ATS\2T mid 500x v2.tif | 2020-06-24 | OMO2 | No | No | No | No | 25-500 | Polygonal ferrite grains that are relatively distinct and free of dots, lines or cloudy features. | Counting |  | 50.8 | 28 | 551.1811 |  |  |  | 93 | 81 | 341 | 11.16307 | 6.64763 | Grain_Size | NoSkip |  | 18.70066 |  | 11.4463 | 2.537%
ATS-ARBH | 2 |  | Cross_section | Transverse | Base metal | 500 |  |  |  | yes | ARBH-Lab-ATS\2T mid 500x v2.tif | 2020-06-24 | OMO2 | No | No | No | No | 25-500 | Polygonal ferrite grains that are relatively distinct and free of dots, lines or cloudy features. | Comparison |  | 50.8 | 28 | 551.1811 | 89 | 5.226568 | 7.5 |  |  |  | 12.72657 | 3.887123 | Grain_Size | NoSkip |  | 18.70066 |  | 11.4463 | -10.06%
ATS-ARBH | 2 |  | Cross_section | Transverse | Base metal | 500 |  |  |  | yes | ARBH-Lab-ATS\2T mid 500x v2.tif | 2020-06-24 | OMO2 | No | No | No | No | 25-500 | Polygonal ferrite grains that are relatively distinct and free of dots, lines or cloudy features. | Comparison | 1 | [11 empty] | Dark_Phase | NoSkip |  | 18.70066 | 94.65% | 11.4463
ATS-ARBH | 2 |  | Cross_section | Transverse | Base metal | 500 |  |  |  | yes | ARBH-Lab-ATS\2T mid 500x v2.tif | 2020-06-24 | OMO2 | No | No | No | No | 25-500 | Polygonal ferrite grains that are relatively distinct and free of dots, lines or cloudy features. | Counting | 4 | [11 empty] | Dark_Phase | NoSkip |  | 18.70066 | 78.61% | 11.4463
ATS-ARBH | 4 |  | Replica | Surface | Base metal | 500 |  |  |  | yes | ARBH-Rep-DNV-Acetate\Houston 4 500x v1.jpg | 2020-06-25 | OMO2 | No | No | No | No | 25-500 | Polygonal ferrite grains that are relatively distinct and free of dots, lines or cloudy features. | Comparison |  | 50.8 | 29 | 570.8661 | 89 | 5.327152 | 3 |  |  |  | 8.327152 | 17.85674 | Grain_Size | NoSkip |  | 18.70066 |  | 11.4463 | 37.46%
ATS-ARBH | 4 |  | Replica | Surface | Base metal | 500 |  |  |  | yes | ARBH-Rep-DNV-Acetate\Houston 4 500x v1.jpg | 2020-06-25 | OMO2 | No | No | No | No | 25-500 | Polygonal ferrite grains that are relatively distinct and free of dots, lines or cloudy features. | Counting |  | 50.8 | 28 | 551.1811 |  |  |  | 93 | 24 | 42 | 8.435546 | 17.10814 | Grain_Size | NoSkip |  | 18.70066 |  | 11.4463 | 35.69%
ATS-ARBH | 5 |  | Replica | Surface | Base metal | 500 |  |  |  | yes | ARBH-Rep-DNV-Acetate\Houston 5 500x v1.jpg | 2020-06-25 | OMO2 | No | No | No | No | 25-500 | Polygonal ferrite grains that are relatively distinct and free of dots, lines or cloudy features. | Counting |  | 50.8 | 28 | 551.1811 |  |  |  | 93 | 29 | 33 | 8.367328 | 17.51744 | Grain_Size | NoSkip |  | 18.70066 |  | 11.4463 | 36.8%
ATS-ARBH | 4 |  | Replica | Surface | Base metal | 500 |  |  |  | yes | ARBH-Rep-DNV-Acetate\Houston 4 500x v1.jpg | 2020-06-25 | OMO2 | No | No | No | No | 25-500 | Polygonal ferrite grains that are relatively distinct and free of dots, lines or cloudy features. | Comparison | 4 | [11 empty] | Dark_Phase | NoSkip |  | 18.70066 | 78.61% | 11.4463
ATS-ARBH | 5 |  | Replica | Surface | Base metal | 500 |  |  |  | yes | ARBH-Rep-DNV-Acetate\Houston 5 500x v1.jpg | 2020-06-25 | OMO2 | No | No | No | No | 25-500 | Polygonal ferrite grains that are relatively distinct and free of dots, lines or cloudy features. | Comparison | 8 | [11 empty] | Dark_Phase | NoSkip |  | 18.70066 | 57.22% | 11.4463
ATS-ARBH | 6 |  | Cross_section | Longitudinal | Base metal | 500 |  |  |  | yes | ARBH-Lab-ATS\6L mid 500x v1.tif | 2020-06-25 | OMO2 | No | No | No | No | 25-500 | Polygonal ferrite grains that are relatively distinct and free of dots, lines or cloudy features. | Comparison |  | 50.8 | 29 | 570.8661 | 89 | 5.327152 | 4 |  |  |  | 9.327152 | 12.62665 | Grain_Size | NoSkip |  | 18.70066 |  | 11.4463 | 22.72%
ATS-ARBH | 6 |  | Cross_section | Longitudinal | Base metal | 500 |  |  |  | yes | ARBH-Lab-ATS\6L mid 500x v1.tif | 2020-06-25 | OMO2 | No | No | No | No | 25-500 | Polygonal ferrite grains that are relatively distinct and free of dots, lines or cloudy features. | Counting |  | 50.8 | 28 | 551.1811 |  |  |  | 93 | 34 | 73 | 9.39757 | 12.25752 | Grain_Size | NoSkip |  | 18.70066 |  | 11.4463 | 21.8%
ATS-ARBH | 3 |  | Replica | Surface | Base metal | 500 |  |  |  | yes | ARBH-Rep-DNV-Acetate\Houston 3 500x v1.jpg | 2020-06-25 | OMO2 | No | No | No | No | 25-500 | Polygonal ferrite grains that are relatively distinct and free of dots, lines or cloudy features. | Counting |  | 50.8 | 28 | 551.1811 |  |  |  | 93 | 83 | 503 | 11.61742 | 5.679101 | Grain_Size | NoSkip |  | 18.70066 |  | 11.4463 | -1.473%
ATS-ARBH | 3 |  | Replica | Surface | Base metal | 500 |  |  |  | yes | ARBH-Rep-DNV-Acetate\Houston 3 500x v1.jpg | 2020-06-25 | OMO2 | No | No | No | No | 25-500 | Polygonal ferrite grains that are relatively distinct and free of dots, lines or cloudy features. | Comparison |  | 50.8 | 29 | 570.8661 | 89 | 5.327152 | 8.5 |  |  |  | 13.82715 | 2.654453 | Grain_Size | NoSkip |  | 18.70066 |  | 11.4463 | -17.22%
ATS-ARBH | 3 |  | Replica | Surface | Base metal | 500 |  |  |  | yes | ARBH-Rep-DNV-Acetate\Houston 3 500x v1.jpg | 2020-06-25 | OMO2 | No | No | No | No | 25-500 | Polygonal ferrite grains that are relatively distinct and free of dots, lines or cloudy features. | Counting | 0 | [11 empty] | Dark_Phase | NoSkip |  | 18.70066 | 100% | 11.4463
ATS-ARBH | 3 |  | Replica | Surface | Base metal | 500 |  |  |  | yes | ARBH-Rep-DNV-Acetate\Houston 3 500x v1.jpg | 2020-06-25 | OMO2 | No | No | No | No | 25-500 | Polygonal ferrite grains that are relatively distinct and free of dots, lines or cloudy features. | Comparison | 0 | [11 empty] | Dark_Phase | NoSkip |  | 18.70066 | 100% | 11.4463
ATS-ARBH | 4 |  | Replica | Surface | Base metal | 500 |  |  |  | yes | ARBH-Rep-DNV-Acetate\Houston 4 500x v1.jpg | 2020-06-25 | OMO2 | No | No | No | No | 25-500 | Polygonal ferrite grains that are relatively distinct and free of dots, lines or cloudy features. | Counting | 10 | [11 empty] | Dark_Phase | NoSkip |  | 18.70066 | 46.53% | 11.4463
ATS-ARBH | 5 |  | Replica | Surface | Base metal | 500 |  |  |  | yes | ARBH-Rep-DNV-Acetate\Houston 5 500x v1.jpg | 2020-06-25 | OMO2 | No | No | No | No | 25-500 | Polygonal ferrite grains that are relatively distinct and free of dots, lines or cloudy features. | Counting | 17 | [11 empty] | Dark_Phase | NoSkip |  | 18.70066 | 9.094% | 11.4463
ATS-ARBH | 6 |  | Cross_section | Longitudinal | Base metal | 500 |  |  |  | yes | ARBH-Lab-ATS\6L mid 500x v1.tif | 2020-06-25 | OMO2 | No | No | No | No | 25-500 | Polygonal ferrite grains that are relatively distinct and free of dots, lines or cloudy features. | Comparison | 18 | [11 empty] | Dark_Phase | NoSkip |  | 18.70066 | 3.747% | 11.4463
ATS-ARBH | 6 |  | Cross_section | Longitudinal | Base metal | 500 |  |  |  | yes | ARBH-Lab-ATS\6L mid 500x v1.tif | 2020-06-25 | OMO2 | No | No | No | No | 25-500 | Polygonal ferrite grains that are relatively distinct and free of dots, lines or cloudy features. | Counting | 23 | [11 empty] | Dark_Phase | NoSkip |  | 18.70066 | -22.99% | 11.4463
ATS-ARBH | 5 |  | Replica | Surface | Base metal | 500 |  |  |  | yes | ARBH-Rep-DNV-Acetate\Houston 5 500x v1.jpg | 2020-06-25 | OMO2 | No | No | No | No | 25-500 | Polygonal ferrite grains that are relatively distinct and free of dots, lines or cloudy features. | Comparison |  | 50.8 | 29 | 570.8661 | 89 | 5.327152 | 3.5 |  |  |  | 8.8 | 15 | Grain_Size | NoSkip |  | 18.70066 |  | 11.4463 | 30.07%
ATS-ARBH | 4 |  | Replica | Surface | Base metal | 500 |  |  |  | yes | ARBH-Rep-DNV-Acetate\Houston 4 500x v1.jpg | 2020-06-26 | C8B2 | No | No | No | No | 25-500 | Polygonal ferrite grains that are relatively distinct and free of dots, lines or cloudy features. | Counting |  | 50.8 | 55 | 1082.677 |  |  |  | 195 | 32 | 46 | 8.462641 | 16.94824 | Grain_Size | NoSkip |  | 18.70066 |  | 11.4463 | 35.26%
ATS-ARBH | 4 |  | Replica | Surface | Base metal | 500 |  |  |  | yes | ARBH-Rep-DNV-Acetate\Houston 4 500x v1.jpg | 2020-06-26 | C8B2 | No | No | No | No | 25-500 | Polygonal ferrite grains that are relatively distinct and free of dots, lines or cloudy features. | Comparison |  | 50.8 | 55 | 1082.677 | 107 | 6.63376 | 2 |  |  |  | 8.63376 | 16.05659 | Grain_Size | NoSkip |  | 18.70066 |  | 11.4463 | 32.58%
ATS-ARBH | 5 |  | Replica | Surface | Base metal | 500 |  |  |  | yes | ARBH-Rep-DNV-Acetate\Houston 5 500x v1.jpg | 2020-06-26 | C8B2 | No | No | No | No | 25-500 | Polygonal ferrite grains that are relatively distinct and free of dots, lines or cloudy features. | Counting |  | 50.8 | 60 | 1181.102 |  |  |  | 216 | 28 | 38 | 8.373779 | 17.47832 | Grain_Size | NoSkip |  | 18.70066 |  | 11.4463 | 36.69%
ATS-ARBH | 6 |  | Cross_section | Longitudinal | Base metal | 500 |  |  |  | yes | ARBH-Lab-ATS\6L mid 500x v1.tif | 2020-06-26 | C8B2 | No | No | No | No | 25-500 | Polygonal ferrite grains that are relatively distinct and free of dots, lines or cloudy features. | Counting |  | 50.8 | 55 | 1082.677 |  |  |  | 192 | 37 | 68 | 9.215608 | 13.05542 | Grain_Size | NoSkip |  | 18.70066 |  | 11.4463 | 24.21%
ATS-ARBH | 6 |  | Cross_section | Longitudinal | Base metal | 500 |  |  |  | yes | ARBH-Lab-ATS\6L mid 500x v1.tif | 2020-06-26 | C8B2 | No | No | No | No | 25-500 | Polygonal ferrite grains that are relatively distinct and free of dots, lines or cloudy features. | Comparison |  | 50.8 | 70 | 1377.953 | 108 | 7.29835 | 2 |  |  |  | 9.29835 | 12.75332 | Grain_Size | NoSkip |  | 18.70066 |  | 11.4463 | 23.1%
ATS-ARBH | 5 |  | Replica | Surface | Base metal | 500 |  |  |  | yes | ARBH-Rep-DNV-Acetate\Houston 5 500x v1.jpg | 2020-06-26 | C8B2 | No | No | No | No | 25-500 | Polygonal ferrite grains that are relatively distinct and free of dots, lines or cloudy features. | Comparison |  | 50.8 | 68 | 1338.583 | 109 | 7.188843 | 1.5 |  |  |  | 8.688843 | 15.75297 | Grain_Size | NoSkip |  | 18.70066 |  | 11.4463 | 31.74%
ATS-ARBH | 2 |  | Cross_section | Transverse | Base metal | 500 |  |  |  | yes | ARBH-Lab-ATS\2T mid 500x v2.tif | 2020-06-26 | C8B2 | No | No | No | No | 500-2500 | Polygonal ferrite grains that are relatively distinct and free of dots, lines or cloudy features. | Comparison |  | 50.8 | 55 | 1082.677 | 107 | 6.63376 | 6.5 |  |  |  | 13.13376 | 3.375516 | Grain_Size | NoSkip |  | 18.70066 |  | 11.4463 | -12.85%
ATS-ARBH | 3 |  | Replica | Surface | Base metal | 500 |  |  |  | yes | ARBH-Rep-DNV-Acetate\Houston 3 500x v1.jpg | 2020-06-26 | C8B2 | No | No | No | No | 500-2500 | Polygonal ferrite grains that are relatively distinct and free of dots, lines or cloudy features. | Comparison |  | 50.8 | 70 | 1377.953 | 107 | 7.325014 | 6 |  |  |  | 13.32501 | 3.159031 | Grain_Size | NoSkip |  | 18.70066 |  | 11.4463 | -14.1%
ATS-ARBH | 2 |  | Cross_section | Transverse | Base metal | 500 |  |  |  | yes | ARBH-Lab-ATS\2T mid 500x v2.tif | 2020-06-26 | C8B2 | No | No | No | No | 500-2500 | Polygonal ferrite grains that are relatively distinct and free of dots, lines or cloudy features. | Comparison | 0 | [11 empty] | Dark_Phase | NoSkip |  | 18.70066 | 100% | 11.4463
ATS-ARBH | 3 |  | Replica | Surface | Base metal | 500 |  |  |  | yes | ARBH-Rep-DNV-Acetate\Houston 3 500x v1.jpg | 2020-06-26 | C8B2 | No | No | No | No | 500-2500 | Polygonal ferrite grains that are relatively distinct and free of dots, lines or cloudy features. | Comparison | 0 | [11 empty] | Dark_Phase | NoSkip |  | 18.70066 | 100% | 11.4463
ATS-ARBH | 4 |  | Replica | Surface | Base metal | 500 |  |  |  | yes | ARBH-Rep-DNV-Acetate\Houston 4 500x v1.jpg | 2020-06-26 | C8B2 | No | No | No | No | 25-500 | Polygonal ferrite grains that are relatively distinct and free of dots, lines or cloudy features. | Comparison | 9 | [11 empty] | Dark_Phase | NoSkip |  | 18.70066 | 51.87% | 11.4463
ATS-ARBH | 4 |  | Replica | Surface | Base metal | 500 |  |  |  | yes | ARBH-Rep-DNV-Acetate\Houston 4 500x v1.jpg | 2020-06-26 | C8B2 | No | No | No | No | 25-500 | Polygonal ferrite grains that are relatively distinct and free of dots, lines or cloudy features. | Counting | 11 | [11 empty] | Dark_Phase | NoSkip |  | 18.70066 | 41.18% | 11.4463
ATS-ARBH | 6 |  | Cross_section | Longitudinal | Base metal | 500 |  |  |  | yes | ARBH-Lab-ATS\6L mid 500x v1.tif | 2020-06-26 | C8B2 | No | No | No | No | 25-500 | Polygonal ferrite grains that are relatively distinct and free of dots, lines or cloudy features. | Counting | 24 | [11 empty] | Dark_Phase | NoSkip |  | 18.70066 | -28.34% | 11.4463
ATS-ARBH | 6 |  | Cross_section | Longitudinal | Base metal | 500 |  |  |  | yes | ARBH-Lab-ATS\6L mid 500x v1.tif | 2020-06-26 | C8B2 | No | No | No | No | 25-500 | Polygonal ferrite grains that are relatively distinct and free of dots, lines or cloudy features. | Comparison | 27 | [11 empty] | Dark_Phase | NoSkip |  | 18.70066 | -44.38% | 11.4463
ATS-ARBH | 5 |  | Replica | Surface | Base metal | 500 |  |  |  | yes | ARBH-Rep-DNV-Acetate\Houston 5 500x v1.jpg | 2020-06-26 | C8B2 | No | No | No | No | 25-500 | Polygonal ferrite grains that are relatively distinct and free of dots, lines or cloudy features. | Counting | 23 | [11 empty] | Dark_Phase | NoSkip |  | 18.70066 | -22.99% | 11.4463
ATS-ARBH | 5 |  | Replica | Surface | Base metal | 500 |  |  |  | yes | ARBH-Rep-DNV-Acetate\Houston 5 500x v1.jpg | 2020-06-26 | C8B2 | No | No | No | No | 25-500 | Polygonal ferrite grains that are relatively distinct and free of dots, lines or cloudy features. | Comparison | 23 | [11 empty] | Dark_Phase | NoSkip |  | 18.70066 | -22.99% | 11.4463
Modesto Yard | Feature 24 |  | Cross_section | Longitudinal | Base metal | 400 |  |  |  | yes | DNV-Modesto-Lab_Long\M-24L | 2020-06-29 | CXNW | No | No | No | No | 25-500 | Polygonal ferrite grains that are relatively distinct and free of dots, lines or cloudy features. | Comparison |  | 20 | 17.5 | 875 | 107.3 | 6.015295 | 6 |  |  |  | 12.01529 | 4.973761 | Grain_Size | Skip | MLI GS too low for this sample | 18.70066 |  | 11.4463 | -4.736%
Modesto Yard | Feature 21 |  | Cross_section | Longitudinal | Base metal | 400 |  |  |  | yes | DNV-Modesto-Lab_Long\M-21L | 2020-06-29 | CXNW | No | No | No | No | 25-500 | Polygonal ferrite grains that are relatively distinct and free of dots, lines or cloudy features. | Counting |  | 20 | 17.5 | 875 |  |  |  | 174.6 | 22 | 33 | 7.656108 | 22.41408 | Grain_Size | NoSkip |  | 18.70066 |  | 11.4463 | 49.51%
Modesto Yard | Feature 21 |  | Cross_section | Longitudinal | Base metal | 400 |  |  |  | yes | DNV-Modesto-Lab_Long\M-21L | 2020-06-29 | CXNW | No | No | No | No | 25-500 | Polygonal ferrite grains that are relatively distinct and free of dots, lines or cloudy features. | Comparison |  | 20 | 17.5 | 875 | 107.3 | 6.015295 | 2 |  |  |  | 8.015295 | 19.89486 | Grain_Size | NoSkip |  | 18.70066 |  | 11.4463 | 42.81%
ATS-ARBH | 2 |  | Cross_section | Transverse | Base metal | 500 |  |  |  | yes | ARBH-Lab-ATS\2T mid 500x v3.tif | 2020-06-29 | S5CJ | No | No | No | No | 25-500 | Irregular ferrite grains with an indistinct, dirty, dotted, or thatched appearance | Comparison |  | 50.8 | 47 | 925.1969 | 150 | 5.214943 | 6.5 |  |  |  | 11.71494 | 5.519403 | Grain_Size | NoSkip |  | 18.70066 |  | 11.4463 | -2.293%
ATS-ARBH | 2 |  | Cross_section | Transverse | Base metal | 500 |  |  |  | yes | ARBH-Lab-ATS\2T mid 500x v3.tif | 2020-06-29 | S5CJ | No | No | No | No | 25-500 | Irregular ferrite grains with an indistinct, dirty, dotted, or thatched appearance | Comparison | 0 | [11 empty] | Dark_Phase | NoSkip |  | 18.70066 | 100% | 11.4463
Modesto Yard | Feature 25 |  | Cross_section | Longitudinal | Base metal | 400 |  |  |  | yes | DNV-Modesto-Lab_Long\M-25L | 2020-06-29 | CXNW | No | No | No | No | 25-500 | Polygonal ferrite grains that are relatively distinct and free of dots, lines or cloudy features. | Counting |  | 20 | 17.5 | 875 |  |  |  | 174.6 | 27 | 51 | 8.17619 | 18.71717 | Grain_Size | NoSkip |  | 18.70066 |  | 11.4463 | 40%
Modesto Yard | Feature 22 |  | Cross_section | Longitudinal | Base metal | 400 |  |  |  | yes | DNV-Modesto-Lab_Long\M-22L | 2020-06-29 | CXNW | No | No | No | No | 25-500 | Polygonal ferrite grains that are relatively distinct and free of dots, lines or cloudy features. | Counting |  | 20 | 17.5 | 875 |  |  |  | 174.6 | 32 | 55 | 8.412005 | 17.24829 | Grain_Size | NoSkip |  | 18.70066 |  | 11.4463 | 36.07%
ATS-ARBH | 4 |  | Cross_section | Transverse | Base metal | 500 |  |  |  | yes | ARBH-Lab-ATS\4T mid 500x v1 | 2020-06-29 | B2KA | No | No | No | No | 25-500 | Polygonal ferrite grains that are relatively distinct and free of dots, lines or cloudy features. | Comparison |  | 50.8 | 54 | 1062.992 | 94 | 6.952454 | 1.5 |  |  |  | 8.452454 | 17.09788 | Grain_Size | NoSkip |  | 18.70066 |  | 11.4463 | 35.42%
ATS-ARBH | 4 |  | Cross_section | Transverse | Base metal | 500 |  |  |  | yes | ARBH-Lab-ATS\4T mid 500x v1 | 2020-06-29 | B2KA | No | No | No | No | 25-500 | Polygonal ferrite grains that are relatively distinct and free of dots, lines or cloudy features. | Counting |  | 50.8 | 49 | 964.5669 |  |  |  | 164 | 27 | 46 | 8.618986 | 16.05433 | Grain_Size | NoSkip |  | 18.70066 |  | 11.4463 | 32.8%
ATS-ARBH | 5 |  | Cross_section | Transverse | Base metal | 500 |  |  |  | yes | ARBH-Lab-ATS\5T mid 500x v1 | 2020-06-29 | B2KA | No | No | No | No | 25-500 | Polygonal ferrite grains that are relatively distinct and free of dots, lines or cloudy features. | Counting |  | 50.8 | 55 | 1082.677 |  |  |  | 182 | 34 | 55 | 8.885565 | 14.63753 | Grain_Size | NoSkip |  | 18.70066 |  | 11.4463 | 28.82%
Modesto Yard | Feature 22 |  | Cross_section | Longitudinal | Base metal | 400 |  |  |  | yes | DNV-Modesto-Lab_Long\M-22L | 2020-06-29 | CXNW | No | No | No | No | 25-500 | Polygonal ferrite grains that are relatively distinct and free of dots, lines or cloudy features. | Comparison |  | 20 | 17.5 | 875 | 107.3 | 6.015295 | 3 |  |  |  | 9.015295 | 14.06782 | Grain_Size | NoSkip |  | 18.70066 |  | 11.4463 | 26.97%
ATS-ARBH | 5 |  | Cross_section | Transverse | Base metal | 500 |  |  |  | yes | ARBH-Lab-ATS\5T mid 500x v1 | 2020-06-29 | B2KA | No | No | No | No | 25-500 | Polygonal ferrite grains that are relatively distinct and free of dots, lines or cloudy features. | Comparison |  | 50.8 | 55 | 1082.677 | 93 | 7.035706 | 2 |  |  |  | 9.035706 | 13.96866 | Grain_Size | NoSkip |  | 18.70066 |  | 11.4463 | 26.68%
Modesto Yard | Feature 24 |  | Cross_section | Longitudinal | Base metal | 400 |  |  |  | yes | DNV-Modesto-Lab_Long\M-24L | 2020-06-29 | CXNW | No | No | No | No | 25-500 | Polygonal ferrite grains that are relatively distinct and free of dots, lines or cloudy features. | Counting |  | 20 | 17.5 | 875 |  |  |  | 174.6 | 55 | 111 | 9.232402 | 12.97965 | Grain_Size | NoSkip |  | 18.70066 |  | 11.4463 | 23.98%
Modesto Yard | Feature 25 |  | Cross_section | Longitudinal | Base metal | 400 |  |  |  | yes | DNV-Modesto-Lab_Long\M-25L | 2020-06-29 | CXNW | No | No | No | No | 25-500 | Polygonal ferrite grains that are relatively distinct and free of dots, lines or cloudy features. | Comparison |  | 20 | 17.5 | 875 | 107.3 | 6.015295 | 3.5 |  |  |  | 9.515295 | 11.8296 | Grain_Size | NoSkip |  | 18.70066 |  | 11.4463 | 20.29%
ATS-ARBH | 3 |  | Cross_section | Transverse | Base metal | 500 |  |  |  | yes | ARBH-Lab-ATS\3T mid 500x v1 | 2020-06-29 | B2KA | No | No | No | No | 25-500 | Polygonal ferrite grains that are relatively distinct and free of dots, lines or cloudy features. | Comparison |  | 50.8 | 44 | 866.1417 | 93 | 6.3961 | 5.5 |  |  |  | 11.8961 | 5.183528 | Grain_Size | NoSkip |  | 18.70066 |  | 11.4463 | -3.781%
ATS-ARBH | 1 |  | Cross_section | Transverse | Base metal | 500 |  |  |  | yes | ARBH-Lab-ATS\1T mid 500x v1 | 2020-06-29 | B2KA | No | No | No | No | 500-2500 | Irregular ferrite grains with an indistinct, dirty, dotted, or thatched appearance | Comparison |  | 50.8 | 44 | 866.1417 | 93 | 6.3961 | 6 |  |  |  | 12.3961 | 4.358816 | Grain_Size | NoSkip |  | 18.70066 |  | 11.4463 | -7.662%
ATS-ARBH | 2 |  | Cross_section | Transverse | Base metal | 500 |  |  |  | yes | ARBH-Lab-ATS\2T mid 500x v1 | 2020-06-29 | B2KA | No | No | No | No | 25-500 | Polygonal ferrite grains that are relatively distinct and free of dots, lines or cloudy features. | Comparison |  | 50.8 | 44 | 866.1417 | 93 | 6.3961 | 6.5 |  |  |  | 12.8961 | 3.665317 | Grain_Size | NoSkip |  | 18.70066 |  | 11.4463 | -11.24%
Modesto Yard | Feature 21 |  | Cross_section | Longitudinal | Base metal | 400 |  |  |  | yes | DNV-Modesto-Lab_Long\M-21L | 2020-06-29 | CXNW | No | No | No | No | 25-500 | Polygonal ferrite grains that are relatively distinct and free of dots, lines or cloudy features. | Counting | 10 | [11 empty] | Dark_Phase | Skip | DP too low for this sample | 18.70066 | 46.53% | 11.4463
Modesto Yard | Feature 22 |  | Cross_section | Longitudinal | Base metal | 400 |  |  |  | yes | DNV-Modesto-Lab_Long\M-22L | 2020-06-29 | CXNW | No | No | No | No | 25-500 | Polygonal ferrite grains that are relatively distinct and free of dots, lines or cloudy features. | Counting | 14 | [11 empty] | Dark_Phase | Skip | DP too low for this sample | 18.70066 | 25.14% | 11.4463
Modesto Yard | Feature 24 |  | Cross_section | Longitudinal | Base metal | 400 |  |  |  | yes | DNV-Modesto-Lab_Long\M-24L | 2020-06-29 | CXNW | No | No | No | No | 25-500 | Polygonal ferrite grains that are relatively distinct and free of dots, lines or cloudy features. | Counting | 5 | [11 empty] | Dark_Phase | Skip | DP too low for this sample | 18.70066 | 73.26% | 11.4463
ATS-ARBH | 1 |  | Cross_section | Transverse | Base metal | 500 |  |  |  | yes | ARBH-Lab-ATS\1T mid 500x v1 | 2020-06-29 | B2KA | No | No | No | No | 500-2500 | Irregular ferrite grains with an indistinct, dirty, dotted, or thatched appearance | Comparison | 0 | [11 empty] | Dark_Phase | NoSkip |  | 18.70066 | 100% | 11.4463
ATS-ARBH | 2 |  | Cross_section | Transverse | Base metal | 500 |  |  |  | yes | ARBH-Lab-ATS\2T mid 500x v1 | 2020-06-29 | B2KA | No | No | No | No | 25-500 | Polygonal ferrite grains that are relatively distinct and free of dots, lines or cloudy features. | Comparison | 0 | [11 empty] | Dark_Phase | NoSkip |  | 18.70066 | 100% | 11.4463
ATS-ARBH | 3 |  | Cross_section | Transverse | Base metal | 500 |  |  |  | yes | ARBH-Lab-ATS\3T mid 500x v1 | 2020-06-29 | B2KA | No | No | No | No | 25-500 | Polygonal ferrite grains that are relatively distinct and free of dots, lines or cloudy features. | Comparison | 0 | [11 empty] | Dark_Phase | NoSkip |  | 18.70066 | 100% | 11.4463
ATS-ARBH | 4 |  | Cross_section | Transverse | Base metal | 500 |  |  |  | yes | ARBH-Lab-ATS\4T mid 500x v1 | 2020-06-29 | B2KA | No | No | No | No | 25-500 | Polygonal ferrite grains that are relatively distinct and free of dots, lines or cloudy features. | Counting | 14 | [11 empty] | Dark_Phase | NoSkip |  | 18.70066 | 25.14% | 11.4463
ATS-ARBH | 4 |  | Cross_section | Transverse | Base metal | 500 |  |  |  | yes | ARBH-Lab-ATS\4T mid 500x v1 | 2020-06-29 | B2KA | No | No | No | No | 25-500 | Polygonal ferrite grains that are relatively distinct and free of dots, lines or cloudy features. | Comparison | 15 | [11 empty] | Dark_Phase | NoSkip |  | 18.70066 | 19.79% | 11.4463
ATS-ARBH | 5 |  | Cross_section | Transverse | Base metal | 500 |  |  |  | yes | ARBH-Lab-ATS\5T mid 500x v1 | 2020-06-29 | B2KA | No | No | No | No | 25-500 | Polygonal ferrite grains that are relatively distinct and free of dots, lines or cloudy features. | Counting | 11.5 | [11 empty] | Dark_Phase | NoSkip |  | 18.70066 | 38.5% | 11.4463
ATS-ARBH | 5 |  | Cross_section | Transverse | Base metal | 500 |  |  |  | yes | ARBH-Lab-ATS\5T mid 500x v1 | 2020-06-29 | B2KA | No | No | No | No | 25-500 | Polygonal ferrite grains that are relatively distinct and free of dots, lines or cloudy features. | Comparison | 13 | [11 empty] | Dark_Phase | NoSkip |  | 18.70066 | 30.48% | 11.4463
Modesto Yard | Feature 21 |  | Cross_section | Longitudinal | Base metal | 400 |  |  |  | yes | DNV-Modesto-Lab_Long\M-21L | 2020-06-29 | CXNW | No | No | No | No | 25-500 | Polygonal ferrite grains that are relatively distinct and free of dots, lines or cloudy features. | Comparison | 12 | [11 empty] | Dark_Phase | NoSkip |  | 18.70066 | 35.83% | 11.4463
Modesto Yard | Feature 22 |  | Cross_section | Longitudinal | Base metal | 400 |  |  |  | yes | DNV-Modesto-Lab_Long\M-22L | 2020-06-29 | CXNW | No | No | No | No | 25-500 | Polygonal ferrite grains that are relatively distinct and free of dots, lines or cloudy features. | Comparison | 25 | [11 empty] | Dark_Phase | NoSkip |  | 18.70066 | -33.69% | 11.4463
Modesto Yard | Feature 24 |  | Cross_section | Longitudinal | Base metal | 400 |  |  |  | yes | DNV-Modesto-Lab_Long\M-24L | 2020-06-29 | CXNW | No | No | No | No | 25-500 | Polygonal ferrite grains that are relatively distinct and free of dots, lines or cloudy features. | Comparison | 15 | [11 empty] | Dark_Phase | NoSkip |  | 18.70066 | 19.79% | 11.4463
Modesto Yard | Feature 25 |  | Cross_section | Longitudinal | Base metal | 400 |  |  |  | yes | DNV-Modesto-Lab_Long\M-25L | 2020-06-29 | CXNW | No | No | No | No | 25-500 | Polygonal ferrite grains that are relatively distinct and free of dots, lines or cloudy features. | Counting | 8 | [11 empty] | Dark_Phase | NoSkip |  | 18.70066 | 57.22% | 11.4463
Modesto Yard | Feature 25 |  | Cross_section | Longitudinal | Base metal | 400 |  |  |  | yes | DNV-Modesto-Lab_Long\M-25L | 2020-06-29 | CXNW | No | No | No | No | 25-500 | Polygonal ferrite grains that are relatively distinct and free of dots, lines or cloudy features. | Comparison | 12 | [11 empty] | Dark_Phase | NoSkip |  | 18.70066 | 35.83% | 11.4463
ATS-ARBH | 1 |  | Cross_section | Longitudinal | Base metal | 500 |  |  |  | yes | ARBH-Lab-ATS\1L mid 500x v1.tif | 2020-06-30 | E2G4 | No | No | No | No | 25-500 | Irregular ferrite grains with an indistinct, dirty, dotted, or thatched appearance | Comparison |  | 50.8 | 54 | 1062.992 | 124 | 6.158515 | 8 |  |  |  | 14.15852 | 2.366466 | Grain_Size | Skip | MLI GS too low for this sample | 18.70066 |  | 11.4463 | -19.16%
ATS-ARBH | 5 |  | Cross_section | Longitudinal | Base metal | 500 |  |  |  | yes | ARBH-Lab-ATS\5L mid 500x v1.tif | 2020-06-30 | E2G4 | No | No | No | No | 25-500 | Polygonal ferrite grains that are relatively distinct and free of dots, lines or cloudy features. | Counting |  | 50.8 | 51 | 1003.937 |  |  |  | 176 | 37 | 51 | 8.788727 | 15.13712 | Grain_Size | NoSkip |  | 18.70066 |  | 11.4463 | 30.24%
ATS-ARBH | 5 |  | Cross_section | Longitudinal | Base metal | 500 |  |  |  | yes | ARBH-Lab-ATS\5L mid 500x v1.tif | 2020-06-30 | E2G4 | No | No | No | No | 25-500 | Polygonal ferrite grains that are relatively distinct and free of dots, lines or cloudy features. | Comparison |  | 50.8 | 50 | 984.252 | 124 | 5.937918 | 3 |  |  |  | 8.937918 | 14.45018 | Grain_Size | NoSkip |  | 18.70066 |  | 11.4463 | 28.06%
ATS-ARBH | 4 |  | Cross_section | Longitudinal | Base metal | 500 |  |  |  | yes | ARBH-Lab-ATS\4L mid 500x v1.tif | 2020-06-30 | E2G4 | No | No | No | No | 25-500 | Polygonal ferrite grains that are relatively distinct and free of dots, lines or cloudy features. | Counting |  | 50.8 | 53 | 1043.307 |  |  |  | 176 | 32 | 75 | 9.288567 | 12.72944 | Grain_Size | NoSkip |  | 18.70066 |  | 11.4463 | 23.23%
ATS-ARBH | 4 |  | Cross_section | Longitudinal | Base metal | 500 |  |  |  | yes | ARBH-Lab-ATS\4L mid 500x v1.tif | 2020-06-30 | E2G4 | No | No | No | No | 25-500 | Polygonal ferrite grains that are relatively distinct and free of dots, lines or cloudy features. | Comparison |  | 50.8 | 53 | 1043.307 | 124 | 6.104937 | 3.5 |  |  |  | 9.604937 | 11.46773 | Grain_Size | NoSkip |  | 18.70066 |  | 11.4463 | 19.17%
ATS-ARBH | 3 |  | Cross_section | Longitudinal | Base metal | 500 |  |  |  | yes | ARBH-Lab-ATS\3L mid 500x v1.tif | 2020-06-30 | E2G4 | No | No | No | No | 25-500 | Irregular ferrite grains with an indistinct, dirty, dotted, or thatched appearance | Comparison |  | 50.8 | 56 | 1102.362 | 124 | 6.262757 | 6.5 |  |  |  | 12.76276 | 3.838675 | Grain_Size | NoSkip |  | 18.70066 |  | 11.4463 | -10.31%
ATS-ARBH | 1 |  | Cross_section | Longitudinal | Base metal | 500 |  |  |  | yes | ARBH-Lab-ATS\1L mid 500x v1.tif | 2020-06-30 | E2G4 | No | No | No | No | 25-500 | Irregular ferrite grains with an indistinct, dirty, dotted, or thatched appearance | Comparison | 0 | [11 empty] | Dark_Phase | NoSkip |  | 18.70066 | 100% | 11.4463
ATS-ARBH | 2 |  | Cross_section | Longitudinal | Base metal | 500 |  |  |  | yes | ARBH-Lab-ATS\2L mid 500x v1.tif | 2020-06-30 | E2G4 | No | No | No | No | 25-500 | Irregular ferrite grains with an indistinct, dirty, dotted, or thatched appearance | Comparison | 0 | [11 empty] | Dark_Phase | NoSkip |  | 18.70066 | 100% | 11.4463
ATS-ARBH | 3 |  | Cross_section | Longitudinal | Base metal | 500 |  |  |  | yes | ARBH-Lab-ATS\3L mid 500x v1.tif | 2020-06-30 | E2G4 | No | No | No | No | 25-500 | Irregular ferrite grains with an indistinct, dirty, dotted, or thatched appearance | Comparison | 1 | [11 empty] | Dark_Phase | NoSkip |  | 18.70066 | 94.65% | 11.4463
ATS-ARBH | 4 |  | Cross_section | Longitudinal | Base metal | 500 |  |  |  | yes | ARBH-Lab-ATS\4L mid 500x v1.tif | 2020-06-30 | E2G4 | No | No | No | No | 25-500 | Polygonal ferrite grains that are relatively distinct and free of dots, lines or cloudy features. | Counting | 16 | [11 empty] | Dark_Phase | NoSkip |  | 18.70066 | 14.44% | 11.4463
ATS-ARBH | 4 |  | Cross_section | Longitudinal | Base metal | 500 |  |  |  | yes | ARBH-Lab-ATS\4L mid 500x v1.tif | 2020-06-30 | E2G4 | No | No | No | No | 25-500 | Polygonal ferrite grains that are relatively distinct and free of dots, lines or cloudy features. | Comparison | 20 | [11 empty] | Dark_Phase | NoSkip |  | 18.70066 | -6.948% | 11.4463
ATS-ARBH | 5 |  | Cross_section | Longitudinal | Base metal | 500 |  |  |  | yes | ARBH-Lab-ATS\5L mid 500x v1.tif | 2020-06-30 | E2G4 | No | No | No | No | 25-500 | Polygonal ferrite grains that are relatively distinct and free of dots, lines or cloudy features. | Counting | 16 | [11 empty] | Dark_Phase | NoSkip |  | 18.70066 | 14.44% | 11.4463
ATS-ARBH | 5 |  | Cross_section | Longitudinal | Base metal | 500 |  |  |  | yes | ARBH-Lab-ATS\5L mid 500x v1.tif | 2020-06-30 | E2G4 | No | No | No | No | 25-500 | Polygonal ferrite grains that are relatively distinct and free of dots, lines or cloudy features. | Comparison | 20 | [11 empty] | Dark_Phase | NoSkip |  | 18.70066 | -6.948% | 11.4463
ATS-ARBH | 2 |  | Cross_section | Longitudinal | Base metal | 500 |  |  |  | yes | ARBH-Lab-ATS\2L mid 500x v1.tif | 2020-06-30 | E2G4 | No | No | No | No | 25-500 | Irregular ferrite grains with an indistinct, dirty, dotted, or thatched appearance | Comparison |  | 50.8 | 57 | 1122.047 | 124 | 6.31349 | 8.5 |  |  |  | 14.81349 | 1.885894 | Grain_Size | Skip | MLI GS too low for this sample | 18.70066 |  | 11.4463 | -22.73%
ATS-ARBH | 2 |  | Replica | Surface | Base metal | 500 |  |  |  | yes | ARBH-Rep-DNV-Acetate\Houston 2 500x v1.jpg | 2020-07-01 | S5CJ | No | No | No | No | 500-2500 | Irregular ferrite grains with an indistinct, dirty, dotted, or thatched appearance | Comparison |  | 50.8 | 47 | 925.1969 | 135 | 5.516942 | 7 |  |  |  | 12.51694 | 4.180035 | Grain_Size | NoSkip |  | 18.70066 |  | 11.4463 | -8.554%
ATS-ARBH | 2 |  | Replica | Surface | Base metal | 500 |  |  |  | yes | ARBH-Rep-DNV-Acetate\Houston 2 500x v1.jpg | 2020-07-01 | S5CJ | No | No | No | No | 500-2500 | Irregular ferrite grains with an indistinct, dirty, dotted, or thatched appearance | Comparison | 0 | [11 empty] | Dark_Phase | NoSkip |  | 18.70066 | 100% | 11.4463
ATS-ARBH | 3 |  | Replica | Surface | Base metal | 500 |  |  |  | yes | ARBH-Rep-DNV-Acetate\Houston 3 NDE4 500x v1.jpg | 2020-07-01 | S5CJ | No | No | No | No | 500-2500 | Irregular ferrite grains with an indistinct, dirty, dotted, or thatched appearance | Comparison |  | 50.8 | 40 | 787.4016 | 135 | 5.054693 | 7 |  |  |  | 12.05469 | 4.906311 | Grain_Size | NoSkip |  | 18.70066 |  | 11.4463 | -5.047%
ATS-ARBH | 3 |  | Replica | Surface | Base metal | 500 |  |  |  | yes | ARBH-Rep-DNV-Acetate\Houston 3 NDE4 500x v1.jpg | 2020-07-01 | S5CJ | No | No | No | No | 500-2500 | Irregular ferrite grains with an indistinct, dirty, dotted, or thatched appearance | Comparison | 0 | [11 empty] | Dark_Phase | NoSkip |  | 18.70066 | 100% | 11.4463
ATS-ARBH | 6 |  | Cross_section | Transverse | Base metal | 500 |  |  |  | yes | ARBH-Lab-ATS\6T mid 500x v1.tif | 2020-07-01 | N1W9 | No | No | No | No | 25-500 | Polygonal ferrite grains that are relatively distinct and free of dots, lines or cloudy features. | Comparison |  | 50.8 | 66 | 1299.213 | 114 | 6.974717 | 2 |  |  |  | 8.974717 | 14.26706 | Grain_Size | NoSkip |  | 18.70066 |  | 11.4463 | 27.54%
ATS-ARBH | 6 |  | Replica | Surface | Base metal | 500 |  |  |  | yes | ARBH-Rep-DNV-Acetate\Houston 6 500x v1.tif | 2020-07-01 | N1W9 | No | No | No | No | 25-500 | Polygonal ferrite grains that are relatively distinct and free of dots, lines or cloudy features. | Comparison | 15 | [11 empty] | Dark_Phase | NoSkip |  | 18.70066 | 19.79% | 11.4463
ATS-ARBH | 6 |  | Replica | Surface | Base metal | 500 |  |  |  | yes | ARBH-Rep-DNV-Acetate\Houston 6 500x v1.tif | 2020-07-01 | N1W9 | No | No | No | No | 25-500 | Polygonal ferrite grains that are relatively distinct and free of dots, lines or cloudy features. | Counting | 17.5 | [11 empty] | Dark_Phase | NoSkip |  | 18.70066 | 6.42% | 11.4463
ATS-ARBH | 6 |  | Replica | Surface | Base metal | 500 |  |  |  | yes | ARBH-Rep-DNV-Acetate\Houston 6 500x v1.tif | 2020-07-01 | N1W9 | No | No | No | No | 25-500 | Polygonal ferrite grains that are relatively distinct and free of dots, lines or cloudy features. | Comparison |  | 50.8 | 66 | 1299.213 | 114 | 6.974717 | 2.5 |  |  |  | 9.474717 | 11.99713 | Grain_Size | NoSkip |  | 18.70066 |  | 11.4463 | 20.81%
ATS-ARBH | 2 |  | Cross_section | Transverse | Base metal | 500 |  |  |  | yes | ARBH-Lab-ATS\2T mid 500x v3.tif | 2020-07-01 | N1W9 | No | No | No | No | 25-500 | Irregular ferrite grains with an indistinct, dirty, dotted, or thatched appearance | Comparison |  | 50.8 | 66 | 1299.213 | 112 | 7.025451 | 4.5 |  |  |  | 11.52545 | 5.894044 | Grain_Size | NoSkip |  | 18.70066 |  | 11.4463 | -0.6867%
ATS-ARBH | 3 |  | Replica | Surface | Base metal | 500 |  |  |  | yes | ARBH-Rep-DNV-Acetate\Houston 3 NDE4 500x v1 | 2020-07-01 | N1W9 | No | No | No | No | 25-500 | Polygonal ferrite grains that are relatively distinct and free of dots, lines or cloudy features. | Comparison |  | 50.8 | 66 | 1299.213 | 112 | 7.025451 | 5 |  |  |  | 12.02545 | 4.956286 | Grain_Size | NoSkip |  | 18.70066 |  | 11.4463 | -4.816%
ATS-ARBH | 3 |  | Replica | Surface | Base metal | 500 |  |  |  | yes | ARBH-Rep-DNV-Acetate\Houston 3 NDE4 500x v1 | 2020-07-01 | N1W9 | No | No | No | No | 25-500 | Polygonal ferrite grains that are relatively distinct and free of dots, lines or cloudy features. | Counting |  | 50.8 | 77 | 1515.748 |  |  |  | 155 | 69 | 255 | 12.15098 | 4.720307 | Grain_Size | NoSkip |  | 18.70066 |  | 11.4463 | -5.799%
ATS-ARBH | 2 |  | Replica | Surface | Base metal | 500 |  |  |  | yes | ARBH-Rep-DNV-Acetate\Houston 2 500x v1 | 2020-07-01 | N1W9 | No | No | No | No | 25-500 | Irregular ferrite grains with an indistinct, dirty, dotted, or thatched appearance | Comparison |  | 50.8 | 66 | 1299.213 | 112 | 7.025451 | 5.5 |  |  |  | 12.52545 | 4.167728 | Grain_Size | NoSkip |  | 18.70066 |  | 11.4463 | -8.616%
ATS-ARBH | 2 |  | Cross_section | Transverse | Base metal | 500 |  |  |  | yes | ARBH-Lab-ATS\2T mid 500x v3.tif | 2020-07-01 | N1W9 | No | No | No | No | 25-500 | Irregular ferrite grains with an indistinct, dirty, dotted, or thatched appearance | Comparison | 0 | [11 empty] | Dark_Phase | NoSkip |  | 18.70066 | 100% | 11.4463
ATS-ARBH | 2 |  | Replica | Surface | Base metal | 500 |  |  |  | yes | ARBH-Rep-DNV-Acetate\Houston 2 500x v1 | 2020-07-01 | N1W9 | No | No | No | No | 25-500 | Irregular ferrite grains with an indistinct, dirty, dotted, or thatched appearance | Comparison | 0 | [11 empty] | Dark_Phase | NoSkip |  | 18.70066 | 100% | 11.4463
ATS-ARBH | 3 |  | Replica | Surface | Base metal | 500 |  |  |  | yes | ARBH-Rep-DNV-Acetate\Houston 3 NDE4 500x v1 | 2020-07-01 | N1W9 | No | No | No | No | 25-500 | Polygonal ferrite grains that are relatively distinct and free of dots, lines or cloudy features. | Counting | 0 | [11 empty] | Dark_Phase | NoSkip |  | 18.70066 | 100% | 11.4463
ATS-ARBH | 3 |  | Replica | Surface | Base metal | 500 |  |  |  | yes | ARBH-Rep-DNV-Acetate\Houston 3 NDE4 500x v1 | 2020-07-01 | N1W9 | No | No | No | No | 25-500 | Polygonal ferrite grains that are relatively distinct and free of dots, lines or cloudy features. | Comparison | 0 | [11 empty] | Dark_Phase | NoSkip |  | 18.70066 | 100% | 11.4463
ATS-ARBH | 6 |  | Replica | Surface | Base metal | 500 |  |  |  | yes | ARBH-Rep-DNV-Acetate\Houston 6 500x v1.tif | 2020-07-01 | N1W9 | No | No | No | No | 25-500 | Polygonal ferrite grains that are relatively distinct and free of dots, lines or cloudy features. | Counting |  | 50.8 | 52 | 1023.622 |  |  |  | 155 | 28 | 75 | 9.594151 | 11.45022 | Grain_Size | NoSkip |  | 18.70066 |  | 11.4463 | 19.31%
ATS-ARBH | 6 |  | Cross_section | Transverse | Base metal | 500 |  |  |  | yes | ARBH-Lab-ATS\6T mid 500x v1.tif | 2020-07-01 | N1W9 | No | No | No | No | 25-500 | Polygonal ferrite grains that are relatively distinct and free of dots, lines or cloudy features. | Counting | 29 | [11 empty] | Dark_Phase | NoSkip |  | 18.70066 | -55.07% | 11.4463
ATS-ARBH | 6 |  | Cross_section | Transverse | Base metal | 500 |  |  |  | yes | ARBH-Lab-ATS\6T mid 500x v1.tif | 2020-07-01 | N1W9 | No | No | No | No | 25-500 | Polygonal ferrite grains that are relatively distinct and free of dots, lines or cloudy features. | Counting |  | 50.8 | 61 | 1200.787 |  |  |  | 155 | 25 | 33 | 9.303385 | 12.66423 | Grain_Size | NoSkip |  | 18.70066 |  | 11.4463 | 23.03%
ATS-ARBH | 6 |  | Cross_section | Transverse | Base metal | 500 |  |  |  | yes | ARBH-Lab-ATS\6T mid 500x v1.tif | 2020-07-01 | N1W9 | No | No | No | No | 25-500 | Polygonal ferrite grains that are relatively distinct and free of dots, lines or cloudy features. | Comparison | 30 | [11 empty] | Dark_Phase | NoSkip |  | 18.70066 | -60.42% | 11.4463
ATS-ARBH | 6 |  | Cross_section | Transverse | Base metal | 500 |  |  |  | yes | ARBH-Lab-ATS\6T mid 500x v1.tif | 2020-07-02 | S5CJ | No | No | No | No | 25-500 | Polygonal ferrite grains that are relatively distinct and free of dots, lines or cloudy features. | Comparison |  | 50.8 | 47 | 925.1969 | 135 | 5.516942 | 3.5 |  |  |  | 9.016942 | 14.05979 | Grain_Size | NoSkip |  | 18.70066 |  | 11.4463 | 26.94%
ATS-ARBH | 6 |  | Cross_section | Transverse | Base metal | 500 |  |  |  | yes | ARBH-Lab-ATS\6T mid 500x v1.tif | 2020-07-02 | S5CJ | No | No | No | No | 25-500 | Polygonal ferrite grains that are relatively distinct and free of dots, lines or cloudy features. | Counting | 27 | [11 empty] | Dark_Phase | NoSkip |  | 18.70066 | -44.38% | 11.4463
ATS-ARBH | 5 |  | Cross_section | Transverse | Base metal | 500 |  |  |  | yes | ARBH-Lab-ATS\5T mid 500x v1.tif | 2020-07-02 | J3AH | No | No | No | No | 25-500 | Polygonal ferrite grains that are relatively distinct and free of dots, lines or cloudy features. | Counting |  | 50.8 | 45 | 885.8268 |  |  |  | 150 | 38 | 32 | 8.32682 | 17.76511 | Grain_Size | NoSkip |  | 18.70066 |  | 11.4463 | 37.46%
ATS-ARBH | 4 |  | Cross_section | Transverse | Base metal | 500 |  |  |  | yes | ARBH-Lab-ATS\4T mid 500x v1.tif | 2020-07-02 | J3AH | No | No | No | No | 25-500 | Polygonal ferrite grains that are relatively distinct and free of dots, lines or cloudy features. | Counting |  | 50.8 | 45 | 885.8268 |  |  |  | 150 | 28 | 38 | 8.419684 | 17.20245 | Grain_Size | NoSkip |  | 18.70066 |  | 11.4463 | 35.95%
ATS-ARBH | 4 |  | Cross_section | Transverse | Base metal | 500 |  |  |  | yes | ARBH-Lab-ATS\4T mid 500x v1.tif | 2020-07-02 | J3AH | No | No | No | No | 25-500 | Polygonal ferrite grains that are relatively distinct and free of dots, lines or cloudy features. | Comparison |  | 50.8 | 45 | 885.8268 | 125 | 5.612896 | 3 |  |  |  | 8.612896 | 16.17311 | Grain_Size | NoSkip |  | 18.70066 |  | 11.4463 | 32.9%
ATS-ARBH | 5 |  | Cross_section | Transverse | Base metal | 500 |  |  |  | yes | ARBH-Lab-ATS\5T mid 500x v1.tif | 2020-07-02 | J3AH | No | No | No | No | 25-500 | Polygonal ferrite grains that are relatively distinct and free of dots, lines or cloudy features. | Comparison |  | 50.8 | 45 | 885.8268 | 125 | 5.612896 | 3 |  |  |  | 8.612896 | 16.17311 | Grain_Size | NoSkip |  | 18.70066 |  | 11.4463 | 32.9%
ATS-ARBH | 5 |  | Cross_section | Longitudinal | Base metal | 500 |  |  |  | yes | ARBH-Lab-ATS\5L mid 500x v1.tif | 2020-07-02 | S6HS | No | No | No | No | 25-500 | Polygonal ferrite grains that are relatively distinct and free of dots, lines or cloudy features. | Counting |  | 50.8 | 40 | 787.4016 |  |  |  | 155 | 37 | 63 | 8.754524 | 15.31763 | Grain_Size | NoSkip |  | 18.70066 |  | 11.4463 | 30.75%
ATS-ARBH | 5 |  | Cross_section | Longitudinal | Base metal | 500 |  |  |  | yes | ARBH-Lab-ATS\5L mid 500x v1.tif | 2020-07-02 | S6HS | No | No | No | No | 25-500 | Polygonal ferrite grains that are relatively distinct and free of dots, lines or cloudy features. | Comparison |  | 50.8 | 40 | 787.4016 | 125 | 5.275289 | 3.5 |  |  |  | 8.775289 | 15.28802 | Grain_Size | NoSkip |  | 18.70066 |  | 11.4463 | 30.44%
ATS-ARBH | 4 |  | Cross_section | Longitudinal | Base metal | 500 |  |  |  | yes | ARBH-Lab-ATS\4L mid 500x v1.tif | 2020-07-02 | S6HS | No | No | No | No | 25-500 | Polygonal ferrite grains that are relatively distinct and free of dots, lines or cloudy features. | Counting |  | 50.8 | 41 | 807.0866 |  |  |  | 155 | 34 | 70 | 8.929031 | 14.41868 | Grain_Size | NoSkip |  | 18.70066 |  | 11.4463 | 28.19%
ATS-ARBH | 6 |  | Replica | Surface | Base metal | 500 |  |  |  | yes | ARBH-Rep-DNV-Acetate\Houston 6 500x v1.jpg | 2020-07-02 | S5CJ | No | No | No | No | 25-500 | Polygonal ferrite grains that are relatively distinct and free of dots, lines or cloudy features. | Counting |  | 50.4 | 40 | 793.6508 |  |  |  | 145 | 26 | 72 | 8.892922 | 14.7 | Grain_Size | NoSkip |  | 18.70066 |  | 11.4463 | 28.71%
ATS-ARBH | 6 |  | Replica | Surface | Base metal | 500 |  |  |  | yes | ARBH-Rep-DNV-Acetate\Houston 6 500x v1.jpg | 2020-07-02 | S5CJ | No | No | No | No | 25-500 | Polygonal ferrite grains that are relatively distinct and free of dots, lines or cloudy features. | Comparison |  | 50.8 | 40 | 787.4016 | 135 | 5.054693 | 4 |  |  |  | 9.054693 | 13.87705 | Grain_Size | NoSkip |  | 18.70066 |  | 11.4463 | 26.41%
ATS-ARBH | 6 |  | Replica | Surface | Base metal | 500 |  |  |  | yes | ARBH-Rep-DNV-Acetate\Houston 6 500x v1.jpg | 2020-07-02 | S5CJ | No | No | No | No | 25-500 | Polygonal ferrite grains that are relatively distinct and free of dots, lines or cloudy features. | Counting | 12 | [11 empty] | Dark_Phase | NoSkip |  | 18.70066 | 35.83% | 11.4463
ATS-ARBH | 6 |  | Cross_section | Transverse | Base metal | 500 |  |  |  | yes | ARBH-Lab-ATS\6T mid 500x v1.tif | 2020-07-02 | S5CJ | No | No | No | No | 25-500 | Polygonal ferrite grains that are relatively distinct and free of dots, lines or cloudy features. | Counting |  | 50.4 | 47 | 932.5397 |  |  |  | 145 | 23 | 50 | 9.160972 | 13.4 | Grain_Size | NoSkip |  | 18.70066 |  | 11.4463 | 24.95%
ATS-ARBH | 4 |  | Cross_section | Longitudinal | Base metal | 500 |  |  |  | yes | ARBH-Lab-ATS\4L mid 500x v1.tif | 2020-07-02 | S6HS | No | No | No | No | 25-500 | Polygonal ferrite grains that are relatively distinct and free of dots, lines or cloudy features. | Comparison |  | 50.8 | 41 | 807.0866 | 124 | 5.36909 | 4 |  |  |  | 9.36909 | 12.44445 | Grain_Size | NoSkip |  | 18.70066 |  | 11.4463 | 22.17%
ATS-ARBH | 3 |  | Cross_section | Longitudinal | Base metal | 500 |  |  |  | yes | ARBH-Lab-ATS\3L mid 500x v1.tif | 2020-07-02 | S6HS | No | No | No | No | 500-2500 | Irregular ferrite grains with an indistinct, dirty, dotted, or thatched appearance | Comparison |  | 50.8 | 44 | 866.1417 | 123 | 5.594713 | 6.5 |  |  |  | 12.09471 | 4.838729 | Grain_Size | NoSkip |  | 18.70066 |  | 11.4463 | -5.361%
ATS-ARBH | 3 |  | Cross_section | Transverse | Base metal | 500 |  |  |  | yes | ARBH-Lab-ATS\3T mid 500x v1.tif | 2020-07-02 | J3AH | No | No | No | No | 500-2500 | Irregular ferrite grains with an indistinct, dirty, dotted, or thatched appearance | Comparison |  | 50.8 | 65 | 1279.528 | 125 | 6.666922 | 6 |  |  |  | 12.66692 | 3.968314 | Grain_Size | NoSkip |  | 18.70066 |  | 11.4463 | -9.636%
ATS-ARBH | 2 |  | Cross_section | Transverse | Base metal | 500 |  |  |  | yes | ARBH-Lab-ATS\2T mid 500x v1.tif | 2020-07-02 | J3AH | No | No | No | No | 500-2500 | Polygonal ferrite grains that are relatively distinct and free of dots, lines or cloudy features. | Comparison |  | 50.8 | 65 | 1279.528 | 125 | 6.666922 | 6.5 |  |  |  | 13.16692 | 3.336945 | Grain_Size | NoSkip |  | 18.70066 |  | 11.4463 | -13.07%
ATS-ARBH | 1 |  | Cross_section | Transverse | Base metal | 500 |  |  |  | yes | ARBH-Lab-ATS\1T mid 500x v1.tif | 2020-07-02 | J3AH | No | No | No | No | 25-500 | Irregular ferrite grains with an indistinct, dirty, dotted, or thatched appearance | Comparison |  | 50.8 | 65 | 1279.528 | 125 | 6.666922 | 5 |  |  |  | 11.66692 | 5.61203 | Grain_Size | NoSkip |  | 18.70066 |  | 11.4463 | -1.891%
ATS-ARBH | 2 |  | Cross_section | Transverse | Base metal | 500 |  |  |  | yes | ARBH-Lab-ATS\2T mid 500x v1.tif | 2020-07-02 | J3AH | No | No | No | No | 500-2500 | Polygonal ferrite grains that are relatively distinct and free of dots, lines or cloudy features. | Comparison | 2 | [11 empty] | Dark_Phase | NoSkip |  | 18.70066 | 89.31% | 11.4463
ATS-ARBH | 3 |  | Cross_section | Longitudinal | Base metal | 500 |  |  |  | yes | ARBH-Lab-ATS\3L mid 500x v1.tif | 2020-07-02 | S6HS | No | No | No | No | 500-2500 | Irregular ferrite grains with an indistinct, dirty, dotted, or thatched appearance | Comparison | 0 | [11 empty] | Dark_Phase | NoSkip |  | 18.70066 | 100% | 11.4463
ATS-ARBH | 3 |  | Cross_section | Transverse | Base metal | 500 |  |  |  | yes | ARBH-Lab-ATS\3T mid 500x v1.tif | 2020-07-02 | J3AH | No | No | No | No | 500-2500 | Irregular ferrite grains with an indistinct, dirty, dotted, or thatched appearance | Comparison | 1 | [11 empty] | Dark_Phase | NoSkip |  | 18.70066 | 94.65% | 11.4463
ATS-ARBH | 4 |  | Cross_section | Longitudinal | Base metal | 500 |  |  |  | yes | ARBH-Lab-ATS\4L mid 500x v1.tif | 2020-07-02 | S6HS | No | No | No | No | 25-500 | Polygonal ferrite grains that are relatively distinct and free of dots, lines or cloudy features. | Comparison | 20 | [11 empty] | Dark_Phase | NoSkip |  | 18.70066 | -6.948% | 11.4463
ATS-ARBH | 4 |  | Cross_section | Longitudinal | Base metal | 500 |  |  |  | yes | ARBH-Lab-ATS\4L mid 500x v1.tif | 2020-07-02 | S6HS | No | No | No | No | 25-500 | Polygonal ferrite grains that are relatively distinct and free of dots, lines or cloudy features. | Counting | 20.5 | [11 empty] | Dark_Phase | NoSkip |  | 18.70066 | -9.622% | 11.4463
ATS-ARBH | 4 |  | Cross_section | Transverse | Base metal | 500 |  |  |  | yes | ARBH-Lab-ATS\4T mid 500x v1.tif | 2020-07-02 | J3AH | No | No | No | No | 25-500 | Polygonal ferrite grains that are relatively distinct and free of dots, lines or cloudy features. | Counting | 13 | [11 empty] | Dark_Phase | NoSkip |  | 18.70066 | 30.48% | 11.4463
ATS-ARBH | 4 |  | Cross_section | Transverse | Base metal | 500 |  |  |  | yes | ARBH-Lab-ATS\4T mid 500x v1.tif | 2020-07-02 | J3AH | No | No | No | No | 25-500 | Polygonal ferrite grains that are relatively distinct and free of dots, lines or cloudy features. | Comparison | 15 | [11 empty] | Dark_Phase | NoSkip |  | 18.70066 | 19.79% | 11.4463
ATS-ARBH | 5 |  | Cross_section | Longitudinal | Base metal | 500 |  |  |  | yes | ARBH-Lab-ATS\5L mid 500x v1.tif | 2020-07-02 | S6HS | No | No | No | No | 25-500 | Polygonal ferrite grains that are relatively distinct and free of dots, lines or cloudy features. | Comparison | 20 | [11 empty] | Dark_Phase | NoSkip |  | 18.70066 | -6.948% | 11.4463
ATS-ARBH | 5 |  | Cross_section | Longitudinal | Base metal | 500 |  |  |  | yes | ARBH-Lab-ATS\5L mid 500x v1.tif | 2020-07-02 | S6HS | No | No | No | No | 25-500 | Polygonal ferrite grains that are relatively distinct and free of dots, lines or cloudy features. | Counting | 20 | [11 empty] | Dark_Phase | NoSkip |  | 18.70066 | -6.948% | 11.4463
ATS-ARBH | 5 |  | Cross_section | Transverse | Base metal | 500 |  |  |  | yes | ARBH-Lab-ATS\5T mid 500x v1.tif | 2020-07-02 | J3AH | No | No | No | No | 25-500 | Polygonal ferrite grains that are relatively distinct and free of dots, lines or cloudy features. | Counting | 9 | [11 empty] | Dark_Phase | NoSkip |  | 18.70066 | 51.87% | 11.4463
ATS-ARBH | 5 |  | Cross_section | Transverse | Base metal | 500 |  |  |  | yes | ARBH-Lab-ATS\5T mid 500x v1.tif | 2020-07-02 | J3AH | No | No | No | No | 25-500 | Polygonal ferrite grains that are relatively distinct and free of dots, lines or cloudy features. | Comparison | 15 | [11 empty] | Dark_Phase | NoSkip |  | 18.70066 | 19.79% | 11.4463
ATS-ARBH | 1 |  | Cross_section | Transverse | Base metal | 500 |  |  |  | yes | ARBH-Lab-ATS\1T mid 500x v1.tif | 2020-07-02 | J3AH | No | No | No | No | 25-500 | Irregular ferrite grains with an indistinct, dirty, dotted, or thatched appearance | Comparison | 2 | [11 empty] | Dark_Phase | NoSkip |  | 18.70066 | 89.31% | 11.4463
ATS-ARBH | 6 |  | Replica | Surface | Base metal | 500 |  |  |  | yes | ARBH-Rep-DNV-Acetate\Houston 6 500x v1.jpg | 2020-07-02 | S5CJ | No | No | No | No | 25-500 | Polygonal ferrite grains that are relatively distinct and free of dots, lines or cloudy features. | Comparison | 15 | [11 empty] | Dark_Phase | NoSkip |  | 18.70066 | 19.79% | 11.4463
ATS-ARBH | 6 |  | Cross_section | Transverse | Base metal | 500 |  |  |  | yes | ARBH-Lab-ATS\6T mid 500x v1.tif | 2020-07-02 | S5CJ | No | No | No | No | 25-500 | Polygonal ferrite grains that are relatively distinct and free of dots, lines or cloudy features. | Comparison | 30 | [11 empty] | Dark_Phase | NoSkip |  | 18.70066 | -60.42% | 11.4463
ATS-ARBH | 1 |  | Cross_section | Longitudinal | Base metal | 500 |  |  |  | yes | ARBH-Lab-ATS\1L mid 500x v1.tif | 2020-07-03 | S6HS | No | No | No | No | 500-2500 | Irregular ferrite grains with an indistinct, dirty, dotted, or thatched appearance | Comparison |  | 50.8 | 44 | 866.1417 | 124 | 5.571504 | 7 |  |  |  | 12.5715 | 4.101736 | Grain_Size | NoSkip |  | 18.70066 |  | 11.4463 | -8.95%
ATS-ARBH | 2 |  | Cross_section | Longitudinal | Base metal | 500 |  |  |  | yes | ARBH-Lab-ATS\2L mid 500x v1.tif | 2020-07-03 | S6HS | No | No | No | No | 500-2500 | Irregular ferrite grains with an indistinct, dirty, dotted, or thatched appearance | Comparison |  | 50.8 | 44 | 866.1417 | 123 | 5.594713 | 7.5 |  |  |  | 13.09471 | 3.421506 | Grain_Size | NoSkip |  | 18.70066 |  | 11.4463 | -12.59%
ATS-ARBH | 1 |  | Cross_section | Longitudinal | Base metal | 500 |  |  |  | yes | ARBH-Lab-ATS\1L mid 500x v1.tif | 2020-07-03 | S6HS | No | No | No | No | 500-2500 | Irregular ferrite grains with an indistinct, dirty, dotted, or thatched appearance | Comparison | 0 | [11 empty] | Dark_Phase | NoSkip |  | 18.70066 | 100% | 11.4463
ATS-ARBH | 2 |  | Cross_section | Longitudinal | Base metal | 500 |  |  |  | yes | ARBH-Lab-ATS\2L mid 500x v1.tif | 2020-07-03 | S6HS | No | No | No | No | 500-2500 | Irregular ferrite grains with an indistinct, dirty, dotted, or thatched appearance | Comparison | 0 | [11 empty] | Dark_Phase | NoSkip |  | 18.70066 | 100% | 11.4463
ATS-ARBH | 11 |  | Cross_section | Longitudinal | Base metal | 500 |  |  |  | yes | ARBH-Lab-ATS\11L mid 500x v1.tif | 2020-07-09 | OMO2 | No | No | No | No | 500-2500 | Irregular ferrite grains with an indistinct, dirty, dotted, or thatched appearance | Comparison |  | 50.8 | 55 | 1082.677 | 92 | 7.066694 | 6.5 |  |  |  | 13.56669 | 2.905211 | Grain_Size | Skip | MLI GS too low for this sample | 18.70066 |  | 11.4463 | -15.63%
ATS-ARBH | 1 |  | Replica | Surface | Base metal | 500 |  |  |  | yes | ARBH-Rep-DNV-Acetate\Houston 1 500x v1.jpg | 2020-07-09 | OMO2 | No | No | No | No | 25-500 | Polygonal ferrite grains that are relatively distinct and free of dots, lines or cloudy features. | Comparison |  | 50.8 | 52 | 1023.622 | 92 | 6.905922 | 3 |  |  |  | 9.905922 | 10.33178 | Grain_Size | NoSkip |  | 18.70066 |  | 11.4463 | 15.55%
ATS-ARBH | 1 |  | Replica | Surface | Base metal | 500 |  |  |  | yes | ARBH-Rep-DNV-Acetate\Houston 1 500x v1.jpg | 2020-07-09 | OMO2 | No | No | No | No | 25-500 | Polygonal ferrite grains that are relatively distinct and free of dots, lines or cloudy features. | Counting |  | 50.8 | 55 | 1082.677 |  |  |  | 181 | 44 | 154 | 10.01471 | 9.897218 | Grain_Size | NoSkip |  | 18.70066 |  | 11.4463 | 14.29%
ATS-ARBH | 12 |  | Cross_section | Longitudinal | Base metal | 500 |  |  |  | yes | ARBH-Lab-ATS\12L mid 500x v1.tif | 2020-07-09 | OMO2 | No | No | No | No | 25-500 | Polygonal ferrite grains that are relatively distinct and free of dots, lines or cloudy features. | Comparison |  | 50.8 | 55 | 1082.677 | 92 | 7.066694 | 3 |  |  |  | 10.06669 | 9.771849 | Grain_Size | NoSkip |  | 18.70066 |  | 11.4463 | 13.7%
ATS-ARBH | 12 |  | Cross_section | Longitudinal | Base metal | 500 |  |  |  | yes | ARBH-Lab-ATS\12L mid 500x v1.tif | 2020-07-09 | OMO2 | No | No | No | No | 25-500 | Polygonal ferrite grains that are relatively distinct and free of dots, lines or cloudy features. | Counting |  | 50.8 | 79 | 1555.118 |  |  |  | 261 | 56 | 187 | 10.74622 | 7.680849 | Grain_Size | NoSkip |  | 18.70066 |  | 11.4463 | 6.515%
ATS-ARBH | 9 |  | Cross_section | Longitudinal | Base metal | 500 |  |  |  | yes | ARBH-Lab-ATS\9L mid 500x v1.tif | 2020-07-09 | OMO2 | No | No | No | No | 25-500 | Polygonal ferrite grains that are relatively distinct and free of dots, lines or cloudy features. | Counting |  | 50.8 | 72 | 1417.323 |  |  |  | 237 | 94 | 411 | 11.52987 | 5.854063 | Grain_Size | NoSkip |  | 18.70066 |  | 11.4463 | -0.7248%
ATS-ARBH | 9 |  | Cross_section | Longitudinal | Base metal | 500 |  |  |  | yes | ARBH-Lab-ATS\9L mid 500x v1.tif | 2020-07-09 | OMO2 | No | No | No | No | 25-500 | Polygonal ferrite grains that are relatively distinct and free of dots, lines or cloudy features. | Comparison |  | 50.8 | 55 | 1082.677 | 92 | 7.066694 | 4.5 |  |  |  | 11.56669 | 5.810396 | Grain_Size | NoSkip |  | 18.70066 |  | 11.4463 | -1.041%
ATS-ARBH | 2 |  | Cross_section | Transverse | Base metal | 500 |  |  |  | yes | ARBH-Lab-ATS\2T Near OD 500x v3.tif | 2020-07-09 | OMO2 | No | No | No | No | 500-2500 | Irregular ferrite grains with an indistinct, dirty, dotted, or thatched appearance | Comparison |  | 50.8 | 55 | 1082.677 | 92 | 7.066694 | 6.5 |  |  |  | 13.56669 | 2.905211 | Grain_Size | NoSkip |  | 18.70066 |  | 11.4463 | -15.63%
ATS-ARBH | 7 |  | Cross_section | Longitudinal | Base metal | 500 |  |  |  | yes | ARBH-Lab-ATS\7L mid 500x v1.tif | 2020-07-09 | OMO2 | No | No | No | No | 500-2500 | Polygonal ferrite grains that are relatively distinct and free of dots, lines or cloudy features. | Comparison |  | 50.8 | 55 | 1082.677 | 92 | 7.066694 | 6.5 |  |  |  | 13.56669 | 2.905211 | Grain_Size | NoSkip |  | 18.70066 |  | 11.4463 | -15.63%
ATS-ARBH | 8 |  | Replica | Surface | Base metal | 500 |  |  |  | yes | ARBH-Rep-DNV-Acetate\Houston 8 500x v1.jpg | 2020-07-09 | OMO2 | No | No | No | No | 500-2500 | Polygonal ferrite grains that are relatively distinct and free of dots, lines or cloudy features. | Comparison |  | 50.8 | 52 | 1023.622 | 92 | 6.905922 | 7.5 |  |  |  | 14.40592 | 2.172011 | Grain_Size | NoSkip |  | 18.70066 |  | 11.4463 | -20.54%
ATS-ARBH | 10 |  | Cross_section | Longitudinal | Base metal | 500 |  |  |  | yes | ARBH-Lab-ATS\10L mid 500x v1.tif | 2020-07-09 | OMO2 | No | No | No | No | 500-2500 | Irregular ferrite grains with an indistinct, dirty, dotted, or thatched appearance | Comparison |  | 50.8 | 55 | 1082.677 | 92 | 7.066694 | 7.5 |  |  |  | 14.56669 | 2.054299 | Grain_Size | NoSkip |  | 18.70066 |  | 11.4463 | -21.42%
ATS-ARBH | 1 |  | Replica | Surface | Base metal | 500 |  |  |  | yes | ARBH-Rep-DNV-Acetate\Houston 1 500x v1.jpg | 2020-07-09 | OMO2 | No | No | No | No | 25-500 | Polygonal ferrite grains that are relatively distinct and free of dots, lines or cloudy features. | Comparison | 0 | [11 empty] | Dark_Phase | NoSkip |  | 18.70066 | 100% | 11.4463
ATS-ARBH | 1 |  | Replica | Surface | Base metal | 500 |  |  |  | yes | ARBH-Rep-DNV-Acetate\Houston 1 500x v1.jpg | 2020-07-09 | OMO2 | No | No | No | No | 25-500 | Polygonal ferrite grains that are relatively distinct and free of dots, lines or cloudy features. | Counting | 0 | [11 empty] | Dark_Phase | NoSkip |  | 18.70066 | 100% | 11.4463
ATS-ARBH | 2 |  | Cross_section | Transverse | Base metal | 500 |  |  |  | yes | ARBH-Lab-ATS\2T Near OD 500x v3.tif | 2020-07-09 | OMO2 | No | No | No | No | 500-2500 | Irregular ferrite grains with an indistinct, dirty, dotted, or thatched appearance | Comparison | 0 | [11 empty] | Dark_Phase | NoSkip |  | 18.70066 | 100% | 11.4463
ATS-ARBH | 7 |  | Cross_section | Longitudinal | Base metal | 500 |  |  |  | yes | ARBH-Lab-ATS\7L mid 500x v1.tif | 2020-07-09 | OMO2 | No | No | No | No | 500-2500 | Polygonal ferrite grains that are relatively distinct and free of dots, lines or cloudy features. | Comparison | 1 | [11 empty] | Dark_Phase | NoSkip |  | 18.70066 | 94.65% | 11.4463
ATS-ARBH | 8 |  | Replica | Surface | Base metal | 500 |  |  |  | yes | ARBH-Rep-DNV-Acetate\Houston 8 500x v1.jpg | 2020-07-09 | OMO2 | No | No | No | No | 500-2500 | Polygonal ferrite grains that are relatively distinct and free of dots, lines or cloudy features. | Comparison | 0 | [11 empty] | Dark_Phase | NoSkip |  | 18.70066 | 100% | 11.4463
ATS-ARBH | 9 |  | Cross_section | Longitudinal | Base metal | 500 |  |  |  | yes | ARBH-Lab-ATS\9L mid 500x v1.tif | 2020-07-09 | OMO2 | No | No | No | No | 25-500 | Polygonal ferrite grains that are relatively distinct and free of dots, lines or cloudy features. | Comparison | 7 | [11 empty] | Dark_Phase | NoSkip |  | 18.70066 | 62.57% | 11.4463
ATS-ARBH | 9 |  | Cross_section | Longitudinal | Base metal | 500 |  |  |  | yes | ARBH-Lab-ATS\9L mid 500x v1.tif | 2020-07-09 | OMO2 | No | No | No | No | 25-500 | Polygonal ferrite grains that are relatively distinct and free of dots, lines or cloudy features. | Counting | 9 | [11 empty] | Dark_Phase | NoSkip |  | 18.70066 | 51.87% | 11.4463
ATS-ARBH | 10 |  | Cross_section | Longitudinal | Base metal | 500 |  |  |  | yes | ARBH-Lab-ATS\10L mid 500x v1.tif | 2020-07-09 | OMO2 | No | No | No | No | 500-2500 | Irregular ferrite grains with an indistinct, dirty, dotted, or thatched appearance | Comparison | 3 | [11 empty] | Dark_Phase | NoSkip |  | 18.70066 | 83.96% | 11.4463
ATS-ARBH | 11 |  | Cross_section | Longitudinal | Base metal | 500 |  |  |  | yes | ARBH-Lab-ATS\11L mid 500x v1.tif | 2020-07-09 | OMO2 | No | No | No | No | 500-2500 | Irregular ferrite grains with an indistinct, dirty, dotted, or thatched appearance | Comparison | 2 | [11 empty] | Dark_Phase | NoSkip |  | 18.70066 | 89.31% | 11.4463
ATS-ARBH | 12 |  | Cross_section | Longitudinal | Base metal | 500 |  |  |  | yes | ARBH-Lab-ATS\12L mid 500x v1.tif | 2020-07-09 | OMO2 | No | No | No | No | 25-500 | Polygonal ferrite grains that are relatively distinct and free of dots, lines or cloudy features. | Counting | 27 | [11 empty] | Dark_Phase | NoSkip |  | 18.70066 | -44.38% | 11.4463
ATS-ARBH | 12 |  | Cross_section | Longitudinal | Base metal | 500 |  |  |  | yes | ARBH-Lab-ATS\12L mid 500x v1.tif | 2020-07-09 | OMO2 | No | No | No | No | 25-500 | Polygonal ferrite grains that are relatively distinct and free of dots, lines or cloudy features. | Comparison | 30 | [11 empty] | Dark_Phase | NoSkip |  | 18.70066 | -60.42% | 11.4463
ATS-ARBH | 1 |  | Replica | Surface | Base metal | 500 |  |  |  | yes | ARBH-Rep-DNV-Acetate\Houston 1 500x v1.jpg | 2020-07-14 | S5CJ | No | No | No | No | 25-500 | Polygonal ferrite grains that are relatively distinct and free of dots, lines or cloudy features. | Counting |  | 50.8 | 40 | 787.4016 |  |  |  | 145 | 48 | 117 | 9.415844 | 12.18013 | Grain_Size | NoSkip |  | 18.70066 |  | 11.4463 | 21.56%
ATS-ARBH | 1 |  | Replica | Surface | Base metal | 500 |  |  |  | yes | ARBH-Rep-DNV-Acetate\Houston 1 500x v1.jpg | 2020-07-14 | S5CJ | No | No | No | No | 25-500 | Polygonal ferrite grains that are relatively distinct and free of dots, lines or cloudy features. | Comparison |  | 50.8 | 40 | 787.4016 | 135 | 5.054693 | 4.5 |  |  |  | 9.554693 | 11.66917 | Grain_Size | NoSkip |  | 18.70066 |  | 11.4463 | 19.8%
ATS-ARBH | 1 |  | Cross_section | Longitudinal | Base metal | 500 |  |  |  | yes | ARBH-Lab-ATS\1L mid 500x v1.tif | 2020-07-14 | S5CJ | No | No | No | No | 500-2500 | Irregular ferrite grains with an indistinct, dirty, dotted, or thatched appearance | Comparison |  | 50.8 | 43 | 846.4567 | 135 | 5.261988 | 7 |  |  |  | 12.26199 | 4.566191 | Grain_Size | NoSkip |  | 18.70066 |  | 11.4463 | -6.652%
ATS-ARBH | 1 |  | Cross_section | Longitudinal | Base metal | 500 |  |  |  | yes | ARBH-Lab-ATS\1L mid 500x v1.tif | 2020-07-14 | S5CJ | No | No | No | No | 500-2500 | Irregular ferrite grains with an indistinct, dirty, dotted, or thatched appearance | Comparison | 0 | [11 empty] | Dark_Phase | NoSkip |  | 18.70066 | 100% | 11.4463
ATS-ARBH | 1 |  | Replica | Surface | Base metal | 500 |  |  |  | yes | ARBH-Rep-DNV-Acetate\Houston 1 500x v1.jpg | 2020-07-14 | S5CJ | No | No | No | No | 25-500 | Polygonal ferrite grains that are relatively distinct and free of dots, lines or cloudy features. | Comparison | 0 | [11 empty] | Dark_Phase | NoSkip |  | 18.70066 | 100% | 11.4463
ATS-ARBH | 1 |  | Replica | Surface | Base metal | 500 |  |  |  | yes | ARBH-Rep-DNV-Acetate\Houston 1 500x v1.jpg | 2020-07-14 | S5CJ | No | No | No | No | 25-500 | Polygonal ferrite grains that are relatively distinct and free of dots, lines or cloudy features. | Counting | 0 | [11 empty] | Dark_Phase | NoSkip |  | 18.70066 | 100% | 11.4463
ATS-ARBH | 2 |  | Cross_section | Transverse | Base metal | 500 |  |  |  | yes | ARBH-Lab-ATS\2T Near OD 500x v3.tif | 2020-07-14 | S5CJ | No | No | No | No | 500-2500 | Irregular ferrite grains with an indistinct, dirty, dotted, or thatched appearance | Comparison |  | 50.8 | 40 | 787.4016 | 135 | 5.054693 | 6.5 |  |  |  | 11.55469 | 5.834613 | Grain_Size | NoSkip |  | 18.70066 |  | 11.4463 | -0.9381%
ATS-ARBH | 2 |  | Cross_section | Transverse | Base metal | 500 |  |  |  | yes | ARBH-Lab-ATS\2T mid 500x v3.tif | 2020-07-14 | S5CJ | No | No | No | No | 500-2500 | Irregular ferrite grains with an indistinct, dirty, dotted, or thatched appearance | Comparison |  | 50.8 | 42 | 826.7717 | 135 | 5.194542 | 6.5 |  |  |  | 11.69454 | 5.558566 | Grain_Size | NoSkip |  | 18.70066 |  | 11.4463 | -2.123%
ATS-ARBH | 2 |  | Cross_section | Longitudinal | Base metal | 500 |  |  |  | yes | ARBH-Lab-ATS\2L mid 500x v1.tif | 2020-07-14 | S5CJ | No | No | No | No | 500-2500 | Irregular ferrite grains with an indistinct, dirty, dotted, or thatched appearance | Comparison |  | 50.8 | 40 | 787.4016 | 135 | 5.054693 | 7 |  |  |  | 12.05469 | 4.906311 | Grain_Size | NoSkip |  | 18.70066 |  | 11.4463 | -5.047%
ATS-ARBH | 2 |  | Cross_section | Longitudinal | Base metal | 500 |  |  |  | yes | ARBH-Lab-ATS\2L mid 500x v1.tif | 2020-07-14 | S5CJ | No | No | No | No | 500-2500 | Irregular ferrite grains with an indistinct, dirty, dotted, or thatched appearance | Comparison | 0 | [11 empty] | Dark_Phase | NoSkip |  | 18.70066 | 100% | 11.4463
ATS-ARBH | 2 |  | Cross_section | Transverse | Base metal | 500 |  |  |  | yes | ARBH-Lab-ATS\2T mid 500x v3.tif | 2020-07-14 | S5CJ | No | No | No | No | 500-2500 | Irregular ferrite grains with an indistinct, dirty, dotted, or thatched appearance | Comparison | 0 | [11 empty] | Dark_Phase | NoSkip |  | 18.70066 | 100% | 11.4463
ATS-ARBH | 2 |  | Cross_section | Transverse | Base metal | 500 |  |  |  | yes | ARBH-Lab-ATS\2T Near OD 500x v3.tif | 2020-07-14 | S5CJ | No | No | No | No | 500-2500 | Irregular ferrite grains with an indistinct, dirty, dotted, or thatched appearance | Comparison | 0 | [11 empty] | Dark_Phase | NoSkip |  | 18.70066 | 100% | 11.4463
ATS-ARBH | 1 |  | Replica | Surface | Base metal | 500 |  |  |  | yes | ARBH-Rep-DNV-Acetate\Houston 1 500x v1.jpg | 2020-07-14 | S6HS | No | No | No | No | 25-500 | Polygonal ferrite grains that are relatively distinct and free of dots, lines or cloudy features. | Counting |  | 50.8 | 40 | 787.4016 |  |  |  | 155 | 54 | 161 | 9.638449 | 11.27577 | Grain_Size | NoSkip |  | 18.70066 |  | 11.4463 | 18.76%
ATS-ARBH | 1 |  | Replica | Surface | Base metal | 500 |  |  |  | yes | ARBH-Rep-DNV-Acetate\Houston 1 500x v1.jpg | 2020-07-14 | S6HS | No | No | No | No | 25-500 | Polygonal ferrite grains that are relatively distinct and free of dots, lines or cloudy features. | Comparison |  | 50.8 | 40 | 787.4016 | 124 | 5.298312 | 4.5 |  |  |  | 9.798312 | 10.72437 | Grain_Size | NoSkip |  | 18.70066 |  | 11.4463 | 16.82%
ATS-ARBH | 2 |  | Cross_section | Transverse | Base metal | 500 |  |  |  | yes | ARBH-Lab-ATS\2T Near OD 500x v3.tif | 2020-07-14 | S6HS | No | No | No | No | 500-2500 | Irregular ferrite grains with an indistinct, dirty, dotted, or thatched appearance | Comparison |  | 50.8 | 43 | 846.4567 | 124 | 5.505608 | 6.5 |  |  |  | 12.00561 | 4.990487 | Grain_Size | NoSkip |  | 18.70066 |  | 11.4463 | -4.659%
ATS-ARBH | 1 |  | Replica | Surface | Base metal | 500 |  |  |  | yes | ARBH-Rep-DNV-Acetate\Houston 1 500x v1.jpg | 2020-07-14 | S6HS | No | No | No | No | 25-500 | Polygonal ferrite grains that are relatively distinct and free of dots, lines or cloudy features. | Comparison | 0 | [11 empty] | Dark_Phase | NoSkip |  | 18.70066 | 100% | 11.4463
ATS-ARBH | 1 |  | Replica | Surface | Base metal | 500 |  |  |  | yes | ARBH-Rep-DNV-Acetate\Houston 1 500x v1.jpg | 2020-07-14 | S6HS | No | No | No | No | 25-500 | Polygonal ferrite grains that are relatively distinct and free of dots, lines or cloudy features. | Counting | 0 | [11 empty] | Dark_Phase | NoSkip |  | 18.70066 | 100% | 11.4463
ATS-ARBH | 2 |  | Cross_section | Transverse | Base metal | 500 |  |  |  | yes | ARBH-Lab-ATS\2T Near OD 500x v3.tif | 2020-07-14 | S6HS | No | No | No | No | 500-2500 | Irregular ferrite grains with an indistinct, dirty, dotted, or thatched appearance | Comparison | 0 | [11 empty] | Dark_Phase | NoSkip |  | 18.70066 | 100% | 11.4463
ATS-ARBH | 4 |  | Cross_section | Transverse | Base metal | 500 |  |  |  | yes | ARBH-Lab-ATS\4T mid 500x v1.tif | 2020-07-15 | CXNW | No | No | No | No | 25-500 | Polygonal ferrite grains that are relatively distinct and free of dots, lines or cloudy features. | Counting |  | 50.82 | 56 | 1101.928 |  |  | 847.8051 | 176 | 25 | 34 | 8.469109 | 16.91029 | Grain_Size | NoSkip |  | 18.70066 |  | 11.4463 | 35.15%
ATS-ARBH | 5 |  | Cross_section | Transverse | Base metal | 500 |  |  |  | yes | ARBH-Lab-ATS\5T mid 500x v1.tif | 2020-07-15 | CXNW | No | No | No | No | 25-500 | Polygonal ferrite grains that are relatively distinct and free of dots, lines or cloudy features. | Counting |  | 50.82 | 56 | 1101.928 |  |  | 847.8051 | 176 | 25 | 36 | 8.538425 | 16.50889 | Grain_Size | NoSkip |  | 18.70066 |  | 11.4463 | 34.06%
ATS-ARBH | 5 |  | Cross_section | Transverse | Base metal | 500 |  |  |  | yes | ARBH-Lab-ATS\5T mid 500x v1.tif | 2020-07-15 | CXNW | No | No | No | No | 25-500 | Polygonal ferrite grains that are relatively distinct and free of dots, lines or cloudy features. | Comparison |  | 50.82 | 56 | 1101.928 | 107.3 | 6.676254 | 2 |  |  | #DIV/0! | 8.676254 | 15.82185 | Grain_Size | NoSkip |  | 18.70066 |  | 11.4463 | 31.93%
ATS-ARBH | 4 |  | Cross_section | Transverse | Base metal | 500 |  |  |  | yes | ARBH-Lab-ATS\4T mid 500x v1.tif | 2020-07-15 | CXNW | No | No | No | No | 25-500 | Polygonal ferrite grains that are relatively distinct and free of dots, lines or cloudy features. | Comparison |  | 50.82 | 56 | 1101.928 | 107.3 | 6.676254 | 3 |  |  | #DIV/0! | 9.676254 | 11.18777 | Grain_Size | NoSkip |  | 18.70066 |  | 11.4463 | 18.29%
ATS-ARBH | 9 |  | Cross_section | Longitudinal | Base metal | 500 |  |  |  | yes | ARBH-Lab-ATS\9L mid 500x v1.tif | 2020-07-15 | S6HS | No | No | No | No | 25-500 | Polygonal ferrite grains that are relatively distinct and free of dots, lines or cloudy features. | Counting |  | 50.8 | 41 | 807.0866 |  |  |  | 155 | 82 | 264 | 10.55178 | 8.216291 | Grain_Size | NoSkip |  | 18.70066 |  | 11.4463 | 8.477%
ATS-ARBH | 9 |  | Cross_section | Longitudinal | Base metal | 500 |  |  |  | yes | ARBH-Lab-ATS\9L mid 500x v1.tif | 2020-07-15 | S6HS | No | No | No | No | 25-500 | Polygonal ferrite grains that are relatively distinct and free of dots, lines or cloudy features. | Comparison |  | 50.8 | 41 | 807.0866 | 123 | 5.392299 | 6 |  |  |  | 11.3923 | 6.172406 | Grain_Size | NoSkip |  | 18.70066 |  | 11.4463 | 0.474%
ATS-ARBH | 2 |  | Replica | Surface | Base metal | 500 |  |  |  | yes | ARBH-Rep-DNV-Acetate\Houston 2 500x v1.jpg | 2020-07-15 | CXNW | No | No | No | No | 500-2500 | Irregular ferrite grains with an indistinct, dirty, dotted, or thatched appearance | Comparison |  | 50.82 | 56 | 1101.928 | 107.3 | 6.676254 | 5.5 |  |  | #DIV/0! | 12.17625 | 4.703903 | Grain_Size | NoSkip |  | 18.70066 |  | 11.4463 | -5.995%
ATS-ARBH | 3 |  | Replica | Surface | Base metal | 500 |  |  |  | yes | ARBH-Rep-DNV-Acetate\Houston 2 500x v1.jpg | 2020-07-15 | CXNW | No | No | No | No | 500-2500 | Irregular ferrite grains with an indistinct, dirty, dotted, or thatched appearance | Comparison |  | 50.82 | 56 | 1101.928 | 107.3 | 6.676254 | 5.5 |  |  | #DIV/0! | 12.17625 | 4.703903 | Grain_Size | NoSkip |  | 18.70066 |  | 11.4463 | -5.995%
ATS-ARBH | 7 |  | Cross_section | Longitudinal | Base metal | 500 |  |  |  | yes | ARBH-Lab-ATS\7L mid 500x v1.tif | 2020-07-15 | S6HS | No | No | No | No | 500-2500 | Irregular ferrite grains with an indistinct, dirty, dotted, or thatched appearance | Comparison |  | 50.8 | 43 | 846.4567 | 124 | 5.505608 | 7 |  |  |  | 12.50561 | 4.196487 | Grain_Size | NoSkip |  | 18.70066 |  | 11.4463 | -8.471%
ATS-ARBH | 11 |  | Cross_section | Longitudinal | Base metal | 500 |  |  |  | yes | ARBH-Lab-ATS\11L mid 500x v1.tif | 2020-07-15 | S6HS | No | No | No | No | 25-500 | Irregular ferrite grains with an indistinct, dirty, dotted, or thatched appearance | Comparison |  | 50.8 | 43 | 846.4567 | 124 | 5.505608 | 7 |  |  |  | 12.50561 | 4.196487 | Grain_Size | NoSkip |  | 18.70066 |  | 11.4463 | -8.471%
ATS-ARBH | 8 |  | Replica | Surface | Base metal | 500 |  |  |  | yes | ARBH-Rep-DNV-Acetate\Houston 8 500x v1.jpg | 2020-07-15 | S6HS | No | No | No | No | 500-2500 | Irregular ferrite grains with an indistinct, dirty, dotted, or thatched appearance | Comparison |  | 50.8 | 43 | 846.4567 | 124 | 5.505608 | 7.5 |  |  |  | 13.00561 | 3.528815 | Grain_Size | NoSkip |  | 18.70066 |  | 11.4463 | -11.99%
ATS-ARBH | 10 |  | Cross_section | Longitudinal | Base metal | 500 |  |  |  | yes | ARBH-Lab-ATS\10L mid 500x v1.tif | 2020-07-15 | S6HS | No | No | No | No | 25-500 | Irregular ferrite grains with an indistinct, dirty, dotted, or thatched appearance | Comparison |  | 50.8 | 43 | 846.4567 | 124 | 5.505608 | 7.5 |  |  |  | 13.00561 | 3.528815 | Grain_Size | NoSkip |  | 18.70066 |  | 11.4463 | -11.99%
ATS-ARBH | 2 |  | Cross_section | Transverse | Base metal | 500 |  |  |  | yes | ARBH-Lab-ATS\2T mid 500x v1.tif | 2020-07-15 | CXNW | No | No | No | No | 500-2500 | Irregular ferrite grains with an indistinct, dirty, dotted, or thatched appearance | Comparison |  | 50.82 | 56 | 1101.928 | 107.3 | 6.676254 | 7 |  |  | #DIV/0! | 13.67625 | 2.796967 | Grain_Size | NoSkip |  | 18.70066 |  | 11.4463 | -16.31%
ATS-ARBH | 2 |  | Cross_section | Longitudinal | Base metal | 500 |  |  |  | yes | ARBH-Lab-ATS\2T mid 500x v1.tif | 2020-07-15 | CXNW | No | No | No | No | 500-2500 | Irregular ferrite grains with an indistinct, dirty, dotted, or thatched appearance | Comparison | 0 | [5 empty] | 847.8051 |  | 1 | #DIV/0! |  |  | Dark_Phase | NoSkip |  | 18.70066 | 100% | 11.4463
ATS-ARBH | 2 |  | Replica | Surface | Base metal | 500 |  |  |  | yes | ARBH-Rep-DNV-Acetate\Houston 2 500x v1.jpg | 2020-07-15 | CXNW | No | No | No | No | 500-2500 | Irregular ferrite grains with an indistinct, dirty, dotted, or thatched appearance | Comparison | 0 | [5 empty] | 847.8051 |  | 1 | #DIV/0! |  |  | Dark_Phase | NoSkip |  | 18.70066 | 100% | 11.4463
ATS-ARBH | 3 |  | Replica | Surface | Base metal | 500 |  |  |  | yes | ARBH-Rep-DNV-Acetate\Houston 2 500x v1.jpg | 2020-07-15 | CXNW | No | No | No | No | 500-2500 | Irregular ferrite grains with an indistinct, dirty, dotted, or thatched appearance | Comparison | 0 | [5 empty] | 847.8051 |  | 1 | #DIV/0! |  |  | Dark_Phase | NoSkip |  | 18.70066 | 100% | 11.4463
ATS-ARBH | 4 |  | Cross_section | Transverse | Base metal | 500 |  |  |  | yes | ARBH-Lab-ATS\4T mid 500x v1.tif | 2020-07-15 | CXNW | No | No | No | No | 25-500 | Polygonal ferrite grains that are relatively distinct and free of dots, lines or cloudy features. | Comparison | 15 | [5 empty] | 847.8051 |  | 0.1978893 | #DIV/0! |  |  | Dark_Phase | NoSkip |  | 18.70066 | 19.79% | 11.4463
ATS-ARBH | 4 |  | Cross_section | Transverse | Base metal | 500 |  |  |  | yes | ARBH-Lab-ATS\4T mid 500x v1.tif | 2020-07-15 | CXNW | No | No | No | No | 25-500 | Polygonal ferrite grains that are relatively distinct and free of dots, lines or cloudy features. | Counting | 15.5 | [5 empty] | 847.8051 |  | 0.1711523 | #DIV/0! |  |  | Dark_Phase | NoSkip |  | 18.70066 | 17.12% | 11.4463
ATS-ARBH | 5 |  | Cross_section | Transverse | Base metal | 500 |  |  |  | yes | ARBH-Lab-ATS\5T mid 500x v1.tif | 2020-07-15 | CXNW | No | No | No | No | 25-500 | Polygonal ferrite grains that are relatively distinct and free of dots, lines or cloudy features. | Comparison | 15 | [5 empty] | 847.8051 |  | 0.1978893 | #DIV/0! |  |  | Dark_Phase | NoSkip |  | 18.70066 | 19.79% | 11.4463
ATS-ARBH | 5 |  | Cross_section | Transverse | Base metal | 500 |  |  |  | yes | ARBH-Lab-ATS\5T mid 500x v1.tif | 2020-07-15 | CXNW | No | No | No | No | 25-500 | Polygonal ferrite grains that are relatively distinct and free of dots, lines or cloudy features. | Counting | 16 | [5 empty] | 847.8051 |  | 0.1444153 | #DIV/0! |  |  | Dark_Phase | NoSkip |  | 18.70066 | 14.44% | 11.4463
ATS-ARBH | 7 |  | Cross_section | Longitudinal | Base metal | 500 |  |  |  | yes | ARBH-Lab-ATS\7L mid 500x v1.tif | 2020-07-15 | S6HS | No | No | No | No | 500-2500 | Irregular ferrite grains with an indistinct, dirty, dotted, or thatched appearance | Comparison | 0 | [11 empty] | Dark_Phase | NoSkip |  | 18.70066 | 100% | 11.4463
ATS-ARBH | 8 |  | Replica | Surface | Base metal | 500 |  |  |  | yes | ARBH-Rep-DNV-Acetate\Houston 8 500x v1.jpg | 2020-07-15 | S6HS | No | No | No | No | 500-2500 | Irregular ferrite grains with an indistinct, dirty, dotted, or thatched appearance | Comparison | 0 | [11 empty] | Dark_Phase | NoSkip |  | 18.70066 | 100% | 11.4463
ATS-ARBH | 9 |  | Cross_section | Longitudinal | Base metal | 500 |  |  |  | yes | ARBH-Lab-ATS\9L mid 500x v1.tif | 2020-07-15 | S6HS | No | No | No | No | 25-500 | Polygonal ferrite grains that are relatively distinct and free of dots, lines or cloudy features. | Comparison | 8 | [11 empty] | Dark_Phase | NoSkip |  | 18.70066 | 57.22% | 11.4463
ATS-ARBH | 9 |  | Cross_section | Longitudinal | Base metal | 500 |  |  |  | yes | ARBH-Lab-ATS\9L mid 500x v1.tif | 2020-07-15 | S6HS | No | No | No | No | 25-500 | Polygonal ferrite grains that are relatively distinct and free of dots, lines or cloudy features. | Counting | 9.5 | [11 empty] | Dark_Phase | NoSkip |  | 18.70066 | 49.2% | 11.4463
ATS-ARBH | 10 |  | Cross_section | Longitudinal | Base metal | 500 |  |  |  | yes | ARBH-Lab-ATS\10L mid 500x v1.tif | 2020-07-15 | S6HS | No | No | No | No | 25-500 | Irregular ferrite grains with an indistinct, dirty, dotted, or thatched appearance | Comparison | 3 | [11 empty] | Dark_Phase | NoSkip |  | 18.70066 | 83.96% | 11.4463
ATS-ARBH | 11 |  | Cross_section | Longitudinal | Base metal | 500 |  |  |  | yes | ARBH-Lab-ATS\11L mid 500x v1.tif | 2020-07-15 | S6HS | No | No | No | No | 25-500 | Irregular ferrite grains with an indistinct, dirty, dotted, or thatched appearance | Comparison | 3 | [11 empty] | Dark_Phase | NoSkip |  | 18.70066 | 83.96% | 11.4463
ATS-ARBH | 6 |  | Cross_section | Longitudinal | Base metal | 500 |  |  |  | yes | ARBH-Lab-ATS\6L mid 500x v1 | 2020-07-17 | B2KA | No | No | No | No | 25-500 | Polygonal ferrite grains that are relatively distinct and free of dots, lines or cloudy features. | Comparison |  | 50.8 | 36 | 708.6614 | 93 | 5.820909 | 3 |  |  |  | 8.820909 | 15.04821 | Grain_Size | NoSkip |  | 18.70066 |  | 11.4463 | 29.76%
ATS-ARBH | 5 |  | Cross_section | Longitudinal | Base metal | 500 |  |  |  | yes | ARBH-Lab-ATS\5L mid 500x v1 | 2020-07-17 | B2KA | No | No | No | No | 25-500 | Polygonal ferrite grains that are relatively distinct and free of dots, lines or cloudy features. | Counting |  | 50.8 | 35 | 688.9764 |  |  |  | 112 | 34 | 57 | 9.158506 | 13.31636 | Grain_Size | NoSkip |  | 18.70066 |  | 11.4463 | 24.98%
ATS-ARBH | 5 |  | Cross_section | Longitudinal | Base metal | 500 |  |  |  | yes | ARBH-Lab-ATS\5L mid 500x v1 | 2020-07-17 | B2KA | No | No | No | No | 25-500 | Polygonal ferrite grains that are relatively distinct and free of dots, lines or cloudy features. | Comparison |  | 50.8 | 35 | 688.9764 | 93 | 5.740161 | 3.5 |  |  |  | 9.240161 | 13.01312 | Grain_Size | NoSkip |  | 18.70066 |  | 11.4463 | 23.88%
ATS-ARBH | 6 |  | Cross_section | Longitudinal | Base metal | 500 |  |  |  | yes | ARBH-Lab-ATS\6L mid 500x v1 | 2020-07-17 | B2KA | No | No | No | No | 25-500 | Polygonal ferrite grains that are relatively distinct and free of dots, lines or cloudy features. | Counting |  | 50.8 | 35 | 688.9764 |  |  |  | 112 | 30 | 70 | 9.358442 | 12.42488 | Grain_Size | NoSkip |  | 18.70066 |  | 11.4463 | 22.31%
ATS-ARBH | 12 |  | Cross_section | Longitudinal | Base metal | 500 |  |  |  | yes | ARBH-Lab-ATS\12L mid 500x v1.tif | 2020-07-17 | S6HS | No | No | No | No | 25-500 | Polygonal ferrite grains that are relatively distinct and free of dots, lines or cloudy features. | Counting |  | 50.8 | 40 | 787.4016 |  |  |  | 155 | 59 | 149 | 9.922092 | 10.22006 | Grain_Size | NoSkip |  | 18.70066 |  | 11.4463 | 15.36%
ATS-ARBH | 12 |  | Cross_section | Longitudinal | Base metal | 500 |  |  |  | yes | ARBH-Lab-ATS\12L mid 500x v1.tif | 2020-07-17 | S6HS | No | No | No | No | 25-500 | Polygonal ferrite grains that are relatively distinct and free of dots, lines or cloudy features. | Comparison |  | 50.8 | 40 | 787.4016 | 124 | 5.298312 | 5 |  |  |  | 10.29831 | 9.018096 | Grain_Size | NoSkip |  | 18.70066 |  | 11.4463 | 11.15%
ATS-ARBH | 2 |  | Cross_section | Transverse | Base metal | 500 |  |  |  | yes | ARBH-Lab-ATS\2T mid 500x v3 | 2020-07-17 | B2KA | No | No | No | No | 500-2500 | Polygonal ferrite grains that are relatively distinct and free of dots, lines or cloudy features. | Comparison |  | 50.8 | 43 | 846.4567 | 92 | 6.361192 | 6 |  |  |  | 12.36119 | 4.411869 | Grain_Size | NoSkip |  | 18.70066 |  | 11.4463 | -7.401%
ATS-ARBH | 3 |  | Replica | Surface | Base metal | 500 |  |  |  | yes | ARBH-Rep-DNV-Acetate\Houston 3 NDE4 500x v1 | 2020-07-17 | B2KA | No | No | No | No | 500-2500 | Polygonal ferrite grains that are relatively distinct and free of dots, lines or cloudy features. | Comparison |  | 50.8 | 46 | 905.5118 | 92 | 6.554502 | 7 |  |  |  | 13.5545 | 2.917513 | Grain_Size | NoSkip |  | 18.70066 |  | 11.4463 | -15.55%
ATS-ARBH | 2 |  | Cross_section | Transverse | Base metal | 500 |  |  |  | yes | ARBH-Lab-ATS\2T mid 500x v3 | 2020-07-17 | B2KA | No | No | No | No | 500-2500 | Polygonal ferrite grains that are relatively distinct and free of dots, lines or cloudy features. | Comparison | 0 | [11 empty] | Dark_Phase | NoSkip |  | 18.70066 | 100% | 11.4463
ATS-ARBH | 3 |  | Replica | Surface | Base metal | 500 |  |  |  | yes | ARBH-Rep-DNV-Acetate\Houston 3 NDE4 500x v1 | 2020-07-17 | B2KA | No | No | No | No | 500-2500 | Polygonal ferrite grains that are relatively distinct and free of dots, lines or cloudy features. | Comparison | 0 | [11 empty] | Dark_Phase | NoSkip |  | 18.70066 | 100% | 11.4463
ATS-ARBH | 5 |  | Cross_section | Longitudinal | Base metal | 500 |  |  |  | yes | ARBH-Lab-ATS\5L mid 500x v1 | 2020-07-17 | B2KA | No | No | No | No | 25-500 | Polygonal ferrite grains that are relatively distinct and free of dots, lines or cloudy features. | Comparison | 18 | [11 empty] | Dark_Phase | NoSkip |  | 18.70066 | 3.747% | 11.4463
ATS-ARBH | 5 |  | Cross_section | Longitudinal | Base metal | 500 |  |  |  | yes | ARBH-Lab-ATS\5L mid 500x v1 | 2020-07-17 | B2KA | No | No | No | No | 25-500 | Polygonal ferrite grains that are relatively distinct and free of dots, lines or cloudy features. | Counting | 19.5 | [11 empty] | Dark_Phase | NoSkip |  | 18.70066 | -4.274% | 11.4463
ATS-ARBH | 5 |  | Replica | Surface | Base metal | 500 |  |  |  | yes | ARBH-Rep-DNV-Acetate\Houston 5 500x v1 | 2020-07-17 | B2KA | No | No | No | No | 25-500 | Polygonal ferrite grains that are relatively distinct and free of dots, lines or cloudy features. | Comparison | 18 | [11 empty] | Dark_Phase | NoSkip |  | 18.70066 | 3.747% | 11.4463
ATS-ARBH | 6 |  | Cross_section | Longitudinal | Base metal | 500 |  |  |  | yes | ARBH-Lab-ATS\6L mid 500x v1 | 2020-07-17 | B2KA | No | No | No | No | 25-500 | Polygonal ferrite grains that are relatively distinct and free of dots, lines or cloudy features. | Comparison | 19 | [11 empty] | Dark_Phase | NoSkip |  | 18.70066 | -1.601% | 11.4463
ATS-ARBH | 6 |  | Cross_section | Longitudinal | Base metal | 500 |  |  |  | yes | ARBH-Lab-ATS\6L mid 500x v1 | 2020-07-17 | B2KA | No | No | No | No | 25-500 | Polygonal ferrite grains that are relatively distinct and free of dots, lines or cloudy features. | Counting | 19.5 | [11 empty] | Dark_Phase | NoSkip |  | 18.70066 | -4.274% | 11.4463
ATS-ARBH | 12 |  | Cross_section | Longitudinal | Base metal | 500 |  |  |  | yes | ARBH-Lab-ATS\12L mid 500x v1.tif | 2020-07-17 | S6HS | No | No | No | No | 25-500 | Polygonal ferrite grains that are relatively distinct and free of dots, lines or cloudy features. | Counting | 22 | [11 empty] | Dark_Phase | NoSkip |  | 18.70066 | -17.64% | 11.4463
ATS-ARBH | 12 |  | Cross_section | Longitudinal | Base metal | 500 |  |  |  | yes | ARBH-Lab-ATS\12L mid 500x v1.tif | 2020-07-17 | S6HS | No | No | No | No | 25-500 | Polygonal ferrite grains that are relatively distinct and free of dots, lines or cloudy features. | Comparison | 23 | [11 empty] | Dark_Phase | NoSkip |  | 18.70066 | -22.99% | 11.4463
ATS-ARBH | 5 |  | Replica | Surface | Base metal | 500 |  |  |  | yes | ARBH-Rep-DNV-Acetate\Houston 5 500x v1 | 2020-07-17 | B2KA | No | No | No | No | 25-500 | Polygonal ferrite grains that are relatively distinct and free of dots, lines or cloudy features. | Comparison |  | 50.8 | 46 | 905.5118 | 93 | 6.523514 | 3 |  |  |  | 9.523514 | 11.79595 | Grain_Size | NoSkip |  | 18.70066 |  | 11.4463 | 20.19%
ATS-ARBH | 4 |  | Cross_section | Longitudinal | Base metal | 500 |  |  |  | yes | ARBH-Lab-ATS\4T mid 500x v1.tif | 2020-07-20 | E2G4 | No | No | No | No | 25-500 | Polygonal ferrite grains that are relatively distinct and free of dots, lines or cloudy features. | Counting |  | 50.8 | 45 | 885.8268 |  |  |  | 164 | 30 | 47 | 8.519067 | 16.62002 | Grain_Size | NoSkip |  | 18.70066 |  | 11.4463 | 34.36%
ATS-ARBH | 5 |  | Cross_section | Longitudinal | Base metal | 500 |  |  |  | yes | ARBH-Lab-ATS\5T mid 500x v1.tif | 2020-07-20 | E2G4 | No | No | No | No | 25-500 | Polygonal ferrite grains that are relatively distinct and free of dots, lines or cloudy features. | Counting |  | 50.8 | 47 | 925.1969 |  |  |  | 171 | 32 | 54 | 8.612609 | 16.08985 | Grain_Size | NoSkip |  | 18.70066 |  | 11.4463 | 32.9%
ATS-ARBH | 4 |  | Cross_section | Longitudinal | Base metal | 500 |  |  |  | yes | ARBH-Lab-ATS\4T mid 500x v1.tif | 2020-07-20 | E2G4 | No | No | No | No | 25-500 | Polygonal ferrite grains that are relatively distinct and free of dots, lines or cloudy features. | Comparison |  | 50.8 | 45 | 885.8268 | 124 | 5.635919 | 3 |  |  |  | 8.635919 | 16.04458 | Grain_Size | NoSkip |  | 18.70066 |  | 11.4463 | 32.54%
ATS-ARBH | 5 |  | Cross_section | Longitudinal | Base metal | 500 |  |  |  | yes | ARBH-Lab-ATS\5T mid 500x v1.tif | 2020-07-20 | E2G4 | No | No | No | No | 25-500 | Polygonal ferrite grains that are relatively distinct and free of dots, lines or cloudy features. | Comparison |  | 50.8 | 45 | 885.8268 | 124 | 5.635919 | 3 |  |  |  | 8.635919 | 16.04458 | Grain_Size | NoSkip |  | 18.70066 |  | 11.4463 | 32.54%
ATS-ARBH | 12 |  | Replica | Surface | Base metal | 500 |  |  |  | yes | ARBH-Rep-DNV-Acetate\Houston 12 500x v1.jpg | 2020-07-20 | OMO2 | No | No | No | No | 25-500 | Polygonal ferrite grains that are relatively distinct and free of dots, lines or cloudy features. | Comparison |  | 50.8 | 52 | 1023.622 | 92 | 6.905922 | 3.5 |  |  |  | 10.40592 | 8.687966 | Grain_Size | NoSkip |  | 18.70066 |  | 11.4463 | 9.998%
ATS-ARBH | 12 |  | Replica | Surface | Base metal | 500 |  |  |  | yes | ARBH-Rep-DNV-Acetate\Houston 12 500x v1.jpg | 2020-07-20 | OMO2 | No | No | No | No | 25-500 | Polygonal ferrite grains that are relatively distinct and free of dots, lines or cloudy features. | Counting |  | 50.8 | 79 | 1555.118 |  |  |  | 260 | 55 | 166 | 10.68659 | 7.841225 | Grain_Size | NoSkip |  | 18.70066 |  | 11.4463 | 7.109%
ATS-ARBH | 3 |  | Cross_section | Longitudinal | Base metal | 500 |  |  |  | yes | ARBH-Lab-ATS\3T mid 500x v1.tif | 2020-07-20 | E2G4 | No | No | No | No | 25-500 | Irregular ferrite grains with an indistinct, dirty, dotted, or thatched appearance | Comparison |  | 50.8 | 45 | 885.8268 | 123 | 5.659128 | 6 |  |  |  | 11.65913 | 5.627208 | Grain_Size | NoSkip |  | 18.70066 |  | 11.4463 | -1.825%
ATS-ARBH | 1 |  | Cross_section | Longitudinal | Base metal | 500 |  |  |  | yes | ARBH-Lab-ATS\1T mid 500x v1.tif | 2020-07-20 | E2G4 | No | No | No | No | 25-500 | Irregular ferrite grains with an indistinct, dirty, dotted, or thatched appearance | Comparison |  | 50.8 | 46 | 905.5118 | 124 | 5.698918 | 7.5 |  |  |  | 13.19892 | 3.300145 | Grain_Size | NoSkip |  | 18.70066 |  | 11.4463 | -13.28%
ATS-ARBH | 11 |  | Replica | Surface | Base metal | 500 |  |  |  | yes | ARBH-Rep-DNV-Acetate\Houston 11 500x v1.jpg | 2020-07-20 | OMO2 | No | No | No | No | 500-2500 | Polygonal ferrite grains that are relatively distinct and free of dots, lines or cloudy features. | Comparison |  | 50.8 | 52 | 1023.622 | 92 | 6.905922 | 5.5 |  |  |  | 12.40592 | 4.344003 | Grain_Size | NoSkip |  | 18.70066 |  | 11.4463 | -7.735%
ATS-ARBH | 2 |  | Cross_section | Transverse | Base metal | 500 |  |  |  | yes | ARBH-Lab-ATS\2T mid 500x v1.tif | 2020-07-20 | E2G4 | No | No | No | No | 25-500 | Irregular ferrite grains with an indistinct, dirty, dotted, or thatched appearance | Comparison |  | 50.8 | 48 | 944.8819 | 123 | 5.844118 | 7 |  |  |  | 12.84412 | 3.731947 | Grain_Size | NoSkip |  | 18.70066 |  | 11.4463 | -10.88%
ATS-ARBH | 2 |  | Cross_section | Transverse | Base metal | 500 |  |  |  | yes | ARBH-Lab-ATS\2T mid 500x v2.tif | 2020-07-20 | E2G4 | No | No | No | No | 25-500 | Irregular ferrite grains with an indistinct, dirty, dotted, or thatched appearance | Comparison |  | 50.8 | 48 | 944.8819 | 123 | 5.844118 | 7 |  |  |  | 12.84412 | 3.731947 | Grain_Size | NoSkip |  | 18.70066 |  | 11.4463 | -10.88%
ATS-ARBH | 9 |  | Replica | Surface | Base metal | 500 |  |  |  | yes | ARBH-Rep-DNV-Acetate\Houston 9 500x v1.jpg | 2020-07-20 | OMO2 | No | No | No | No | 500-2500 | Polygonal ferrite grains that are relatively distinct and free of dots, lines or cloudy features. | Comparison |  | 50.8 | 52 | 1023.622 | 92 | 6.905922 | 6.5 |  |  |  | 13.40592 | 3.071681 | Grain_Size | NoSkip |  | 18.70066 |  | 11.4463 | -14.62%
ATS-ARBH | 7 |  | Replica | Surface | Base metal | 500 |  |  |  | yes | ARBH-Rep-DNV-Acetate\Houston 7 500x v1.jpg | 2020-07-20 | OMO2 | No | No | No | No | 500-2500 | Polygonal ferrite grains that are relatively distinct and free of dots, lines or cloudy features. | Comparison |  | 50.8 | 52 | 1023.622 | 92 | 6.905922 | 7.5 |  |  |  | 14.40592 | 2.172011 | Grain_Size | NoSkip |  | 18.70066 |  | 11.4463 | -20.54%
ATS-ARBH | 8 |  | Cross_section | Longitudinal | Base metal | 500 |  |  |  | yes | ARBH-Lab-ATS\8L mid 500x v1.tif | 2020-07-20 | OMO2 | No | No | No | No | 500-2500 | Polygonal ferrite grains that are relatively distinct and free of dots, lines or cloudy features. | Comparison |  | 50.8 | 55 | 1082.677 | 92 | 7.066694 | 7.5 |  |  |  | 14.56669 | 2.054299 | Grain_Size | NoSkip |  | 18.70066 |  | 11.4463 | -21.42%
ATS-ARBH | 1 |  | Cross_section | Longitudinal | Base metal | 500 |  |  |  | yes | ARBH-Lab-ATS\1T mid 500x v1.tif | 2020-07-20 | E2G4 | No | No | No | No | 25-500 | Irregular ferrite grains with an indistinct, dirty, dotted, or thatched appearance | Comparison | 0 | [11 empty] | Dark_Phase | NoSkip |  | 18.70066 | 100% | 11.4463
ATS-ARBH | 2 |  | Cross_section | Longitudinal | Base metal | 500 |  |  |  | yes | ARBH-Lab-ATS\2T mid 500x v1.tif | 2020-07-20 | E2G4 | No | No | No | No | 25-500 | Irregular ferrite grains with an indistinct, dirty, dotted, or thatched appearance | Comparison | 0 | [11 empty] | Dark_Phase | NoSkip |  | 18.70066 | 100% | 11.4463
ATS-ARBH | 2 |  | Cross_section | Longitudinal | Base metal | 500 |  |  |  | yes | ARBH-Lab-ATS\2T mid 500x v2.tif | 2020-07-20 | E2G4 | No | No | No | No | 25-500 | Irregular ferrite grains with an indistinct, dirty, dotted, or thatched appearance | Comparison | 0 | [11 empty] | Dark_Phase | NoSkip |  | 18.70066 | 100% | 11.4463
ATS-ARBH | 3 |  | Cross_section | Longitudinal | Base metal | 500 |  |  |  | yes | ARBH-Lab-ATS\3T mid 500x v1.tif | 2020-07-20 | E2G4 | No | No | No | No | 25-500 | Irregular ferrite grains with an indistinct, dirty, dotted, or thatched appearance | Comparison | 0 | [11 empty] | Dark_Phase | NoSkip |  | 18.70066 | 100% | 11.4463
ATS-ARBH | 4 |  | Cross_section | Longitudinal | Base metal | 500 |  |  |  | yes | ARBH-Lab-ATS\4T mid 500x v1.tif | 2020-07-20 | E2G4 | No | No | No | No | 25-500 | Polygonal ferrite grains that are relatively distinct and free of dots, lines or cloudy features. | Counting | 19 | [11 empty] | Dark_Phase | NoSkip |  | 18.70066 | -1.601% | 11.4463
ATS-ARBH | 4 |  | Cross_section | Longitudinal | Base metal | 500 |  |  |  | yes | ARBH-Lab-ATS\4T mid 500x v1.tif | 2020-07-20 | E2G4 | No | No | No | No | 25-500 | Polygonal ferrite grains that are relatively distinct and free of dots, lines or cloudy features. | Comparison | 20 | [11 empty] | Dark_Phase | NoSkip |  | 18.70066 | -6.948% | 11.4463
ATS-ARBH | 5 |  | Cross_section | Longitudinal | Base metal | 500 |  |  |  | yes | ARBH-Lab-ATS\5T mid 500x v1.tif | 2020-07-20 | E2G4 | No | No | No | No | 25-500 | Polygonal ferrite grains that are relatively distinct and free of dots, lines or cloudy features. | Counting | 14 | [11 empty] | Dark_Phase | NoSkip |  | 18.70066 | 25.14% | 11.4463
ATS-ARBH | 5 |  | Cross_section | Longitudinal | Base metal | 500 |  |  |  | yes | ARBH-Lab-ATS\5T mid 500x v1.tif | 2020-07-20 | E2G4 | No | No | No | No | 25-500 | Polygonal ferrite grains that are relatively distinct and free of dots, lines or cloudy features. | Comparison | 18 | [11 empty] | Dark_Phase | NoSkip |  | 18.70066 | 3.747% | 11.4463
ATS-ARBH | 7 |  | Replica | Surface | Base metal | 500 |  |  |  | yes | ARBH-Rep-DNV-Acetate\Houston 7 500x v1.jpg | 2020-07-20 | OMO2 | No | No | No | No | 500-2500 | Polygonal ferrite grains that are relatively distinct and free of dots, lines or cloudy features. | Comparison | 1 | [11 empty] | Dark_Phase | NoSkip |  | 18.70066 | 94.65% | 11.4463
ATS-ARBH | 8 |  | Cross_section | Longitudinal | Base metal | 500 |  |  |  | yes | ARBH-Lab-ATS\8L mid 500x v1.tif | 2020-07-20 | OMO2 | No | No | No | No | 500-2500 | Polygonal ferrite grains that are relatively distinct and free of dots, lines or cloudy features. | Comparison | 0 | [11 empty] | Dark_Phase | NoSkip |  | 18.70066 | 100% | 11.4463
ATS-ARBH | 9 |  | Replica | Surface | Base metal | 500 |  |  |  | yes | ARBH-Rep-DNV-Acetate\Houston 9 500x v1.jpg | 2020-07-20 | OMO2 | No | No | No | No | 500-2500 | Polygonal ferrite grains that are relatively distinct and free of dots, lines or cloudy features. | Comparison | 4 | [11 empty] | Dark_Phase | NoSkip |  | 18.70066 | 78.61% | 11.4463
ATS-ARBH | 11 |  | Replica | Surface | Base metal | 500 |  |  |  | yes | ARBH-Rep-DNV-Acetate\Houston 11 500x v1.jpg | 2020-07-20 | OMO2 | No | No | No | No | 500-2500 | Polygonal ferrite grains that are relatively distinct and free of dots, lines or cloudy features. | Comparison | 4 | [11 empty] | Dark_Phase | NoSkip |  | 18.70066 | 78.61% | 11.4463
ATS-ARBH | 12 |  | Replica | Surface | Base metal | 500 |  |  |  | yes | ARBH-Rep-DNV-Acetate\Houston 12 500x v1.jpg | 2020-07-20 | OMO2 | No | No | No | No | 25-500 | Polygonal ferrite grains that are relatively distinct and free of dots, lines or cloudy features. | Comparison | 25 | [11 empty] | Dark_Phase | NoSkip |  | 18.70066 | -33.69% | 11.4463
ATS-ARBH | 12 |  | Replica | Surface | Base metal | 500 |  |  |  | yes | ARBH-Rep-DNV-Acetate\Houston 12 500x v1.jpg | 2020-07-20 | OMO2 | No | No | No | No | 25-500 | Polygonal ferrite grains that are relatively distinct and free of dots, lines or cloudy features. | Counting | 31 | [11 empty] | Dark_Phase | NoSkip |  | 18.70066 | -65.77% | 11.4463
ATS-ARBH | 2 |  | Replica | Surface | Base metal | 500 |  |  |  | yes | ARBH-Rep-DNV-Acetate\Houston 2 500x v1.jpg | 2020-07-21 | E2G4 | No | No | No | No | 25-500 | Irregular ferrite grains with an indistinct, dirty, dotted, or thatched appearance | Comparison |  | 50.8 | 50 | 984.252 | 124 | 5.937918 | 7.5 |  |  |  | 13.43792 | 3.037807 | Grain_Size | Skip | MLI GS too low for this sample | 18.70066 |  | 11.4463 | -14.82%
ATS-ARBH | 4 |  | Replica | Surface | Base metal | 500 |  |  |  | yes | ARBH-Rep-DNV-Acetate\Houston 4 500x v1.jpg | 2020-07-21 | E2G4 | No | No | No | No | 25-500 | Polygonal ferrite grains that are relatively distinct and free of dots, lines or cloudy features. | Comparison |  | 50.8 | 42 | 826.7717 | 124 | 5.438162 | 3 |  |  |  | 8.438162 | 17.18279 | Grain_Size | NoSkip |  | 18.70066 |  | 11.4463 | 35.65%
ATS-ARBH | 4 |  | Replica | Surface | Base metal | 500 |  |  |  | yes | ARBH-Rep-DNV-Acetate\Houston 4 500x v1.jpg | 2020-07-21 | E2G4 | No | No | No | No | 25-500 | Polygonal ferrite grains that are relatively distinct and free of dots, lines or cloudy features. | Comparison | 0 | [11 empty] | Dark_Phase | Skip | Typo | 18.70066 | 100% | 11.4463
ATS-ARBH | 3 |  | Replica | Surface | Base metal | 500 |  |  |  | yes | ARBH-Rep-DNV-Acetate\Houston 3 500x v1.jpg | 2020-07-21 | E2G4 | No | No | No | No | 25-500 | Irregular ferrite grains with an indistinct, dirty, dotted, or thatched appearance | Comparison |  | 50.8 | 48 | 944.8819 | 124 | 5.820909 | 8 |  |  |  | 13.82091 | 2.660203 | Grain_Size | NoSkip |  | 18.70066 |  | 11.4463 | -17.18%
ATS-ARBH | 2 |  | Replica | Surface | Base metal | 500 |  |  |  | yes | ARBH-Rep-DNV-Acetate\Houston 2 500x v1.jpg | 2020-07-21 | E2G4 | No | No | No | No | 25-500 | Irregular ferrite grains with an indistinct, dirty, dotted, or thatched appearance | Comparison | 0 | [11 empty] | Dark_Phase | NoSkip |  | 18.70066 | 100% | 11.4463
ATS-ARBH | 3 |  | Replica | Surface | Base metal | 500 |  |  |  | yes | ARBH-Rep-DNV-Acetate\Houston 3 500x v1.jpg | 2020-07-21 | E2G4 | No | No | No | No | 25-500 | Irregular ferrite grains with an indistinct, dirty, dotted, or thatched appearance | Comparison | 0 | [11 empty] | Dark_Phase | NoSkip |  | 18.70066 | 100% | 11.4463
ATS-ARBH | 3 |  | Cross_section | Longitudinal | Base metal | 500 |  |  |  | yes | ARBH-Lab-ATS\3L mid 500x v1.tif | 2020-07-22 | S5CJ | No | No | No | No | 500-2500 | Irregular ferrite grains with an indistinct, dirty, dotted, or thatched appearance | Comparison |  | 50.8 | 43 | 846.4567 | 132 | 5.326403 | 6 |  |  |  | 11.3264 | 6.314991 | Grain_Size | NoSkip |  | 18.70066 |  | 11.4463 | 1.059%
ATS-ARBH | 3 |  | Cross_section | Longitudinal | Base metal | 500 |  |  |  | yes | ARBH-Lab-ATS\3L mid 500x v1.tif | 2020-07-22 | S5CJ | No | No | No | No | 500-2500 | Irregular ferrite grains with an indistinct, dirty, dotted, or thatched appearance | Comparison | 0 | [11 empty] | Dark_Phase | NoSkip |  | 18.70066 | 100% | 11.4463
ATS-ARBH | 4 |  | Cross_section | Longitudinal | Base metal | 500 |  |  |  | yes | ARBH-Lab-ATS\4L mid 500x v1.tif | 2020-07-22 | S5CJ | No | No | No | No | 25-500 | Polygonal ferrite grains that are relatively distinct and free of dots, lines or cloudy features. | Comparison |  | 50.8 | 40 | 787.4016 | 132 | 5.119107 | 3.5 |  |  |  | 8.619107 | 16.13833 | Grain_Size | NoSkip |  | 18.70066 |  | 11.4463 | 32.8%
ATS-ARBH | 4 |  | Cross_section | Longitudinal | Base metal | 500 |  |  |  | yes | ARBH-Lab-ATS\4L mid 500x v1.tif | 2020-07-22 | S5CJ | No | No | No | No | 25-500 | Polygonal ferrite grains that are relatively distinct and free of dots, lines or cloudy features. | Counting |  | 50.8 | 40 | 787.4016 |  |  |  | 145 | 29 | 65 | 8.875484 | 14.68875 | Grain_Size | NoSkip |  | 18.70066 |  | 11.4463 | 28.97%
ATS-ARBH | 4 |  | Cross_section | Longitudinal | Base metal | 500 |  |  |  | yes | ARBH-Lab-ATS\4L mid 500x v1.tif | 2020-07-22 | S5CJ | No | No | No | No | 25-500 | Polygonal ferrite grains that are relatively distinct and free of dots, lines or cloudy features. | Counting | 18 | [11 empty] | Dark_Phase | NoSkip |  | 18.70066 | 3.747% | 11.4463
ATS-ARBH | 4 |  | Cross_section | Longitudinal | Base metal | 500 |  |  |  | yes | ARBH-Lab-ATS\4L mid 500x v1.tif | 2020-07-22 | S5CJ | No | No | No | No | 25-500 | Polygonal ferrite grains that are relatively distinct and free of dots, lines or cloudy features. | Comparison | 20 | [11 empty] | Dark_Phase | NoSkip |  | 18.70066 | -6.948% | 11.4463
ATS-ARBH | 7 |  | Cross_section | Longitudinal | Base metal | 500 |  |  |  | yes | ARBH-Lab-ATS\7L mid 500x v1.tif | 2020-07-22 | S5CJ | No | No | No | No | 500-2500 | Polygonal ferrite grains that are relatively distinct and free of dots, lines or cloudy features. | Comparison |  | 50.8 | 45 | 885.8268 | 135 | 5.392299 | 6.5 |  |  |  | 11.8923 | 5.19036 | Grain_Size | Skip | MLI GS too low for this sample | 18.70066 |  | 11.4463 | -3.75%
ATS-ARBH | 7 |  | Cross_section | Longitudinal | Base metal | 500 |  |  |  | yes | ARBH-Lab-ATS\7L mid 500x v1.tif | 2020-07-22 | S5CJ | No | No | No | No | 500-2500 | Polygonal ferrite grains that are relatively distinct and free of dots, lines or cloudy features. | Comparison | 0 | [11 empty] | Dark_Phase | NoSkip |  | 18.70066 | 100% | 11.4463
ATS-ARBH | 9 |  | Cross_section | Longitudinal | Base metal | 500 |  |  |  | yes | ARBH-Lab-ATS\9L mid 500x v1.tif | 2020-07-22 | S5CJ | No | No | No | No | 25-500 | Polygonal ferrite grains that are relatively distinct and free of dots, lines or cloudy features. | Counting |  | 50.8 | 45 | 885.8268 |  |  |  | 145 | 57 | 134 | 10.09649 | 9.620621 | Grain_Size | NoSkip |  | 18.70066 |  | 11.4463 | 13.37%
ATS-ARBH | 9 |  | Cross_section | Longitudinal | Base metal | 500 |  |  |  | yes | ARBH-Lab-ATS\9L mid 500x v1.tif | 2020-07-22 | S5CJ | No | No | No | No | 25-500 | Polygonal ferrite grains that are relatively distinct and free of dots, lines or cloudy features. | Comparison |  | 50.8 | 45 | 885.8268 | 135 | 5.392299 | 5 |  |  |  | 10.3923 | 8.729081 | Grain_Size | NoSkip |  | 18.70066 |  | 11.4463 | 10.14%
ATS-ARBH | 9 |  | Cross_section | Longitudinal | Base metal | 500 |  |  |  | yes | ARBH-Lab-ATS\9L mid 500x v1.tif | 2020-07-22 | S5CJ | No | No | No | No | 25-500 | Polygonal ferrite grains that are relatively distinct and free of dots, lines or cloudy features. | Counting | 9 | [11 empty] | Dark_Phase | NoSkip |  | 18.70066 | 51.87% | 11.4463
ATS-ARBH | 9 |  | Cross_section | Longitudinal | Base metal | 500 |  |  |  | yes | ARBH-Lab-ATS\9L mid 500x v1.tif | 2020-07-22 | S5CJ | No | No | No | No | 25-500 | Polygonal ferrite grains that are relatively distinct and free of dots, lines or cloudy features. | Comparison | 10 | [11 empty] | Dark_Phase | NoSkip |  | 18.70066 | 46.53% | 11.4463
ATS-ARBH | 11 |  | Replica | Surface | Base metal | 500 |  |  |  | yes | ARBH-Rep-DNV-Acetate\Houston 11 500x v1.jpg | 2020-07-22 | S6HS | No | No | No | No | 25-500 | Polygonal ferrite grains that are relatively distinct and free of dots, lines or cloudy features. | Counting |  | 50.8 | 40 | 787.4016 |  |  |  | 155 | 102 | 520 | 11.25569 | 6.437613 | Grain_Size | NoSkip |  | 18.70066 |  | 11.4463 | 1.693%
ATS-ARBH | 11 |  | Replica | Surface | Base metal | 500 |  |  |  | yes | ARBH-Rep-DNV-Acetate\Houston 11 500x v1.jpg | 2020-07-22 | S6HS | No | No | No | No | 25-500 | Polygonal ferrite grains that are relatively distinct and free of dots, lines or cloudy features. | Comparison |  | 50.8 | 40 | 787.4016 | 124 | 5.298312 | 7 |  |  |  | 12.29831 | 4.509069 | Grain_Size | NoSkip |  | 18.70066 |  | 11.4463 | -6.928%
ATS-ARBH | 7 |  | Replica | Surface | Base metal | 500 |  |  |  | yes | ARBH-Rep-DNV-Acetate\Houston 7 500x v1.jpg | 2020-07-22 | S6HS | No | No | No | No | 500-2500 | Irregular ferrite grains with an indistinct, dirty, dotted, or thatched appearance | Comparison |  | 50.8 | 43 | 846.4567 | 124 | 5.505608 | 7 |  |  |  | 12.50561 | 4.196487 | Grain_Size | NoSkip |  | 18.70066 |  | 11.4463 | -8.471%
ATS-ARBH | 8 |  | Cross_section | Longitudinal | Base metal | 500 |  |  |  | yes | ARBH-Lab-ATS\8L mid 500x v1.tif | 2020-07-22 | S6HS | No | No | No | No | 500-2500 | Irregular ferrite grains with an indistinct, dirty, dotted, or thatched appearance | Comparison |  | 50.8 | 43 | 846.4567 | 124 | 5.505608 | 7.5 |  |  |  | 13.00561 | 3.528815 | Grain_Size | NoSkip |  | 18.70066 |  | 11.4463 | -11.99%
ATS-ARBH | 9 |  | Replica | Surface | Base metal | 500 |  |  |  | yes | ARBH-Rep-DNV-Acetate\Houston 9 500x v1.jpg | 2020-07-22 | S6HS | No | No | No | No | 25-500 | Irregular ferrite grains with an indistinct, dirty, dotted, or thatched appearance | Comparison |  | 50.8 | 43 | 846.4567 | 124 | 5.505608 | 8 |  |  |  | 13.50561 | 2.967372 | Grain_Size | NoSkip |  | 18.70066 |  | 11.4463 | -15.25%
ATS-ARBH | 10 |  | Replica | Surface | Base metal | 500 |  |  |  | yes | ARBH-Rep-DNV-Acetate\Houston 10 500x v1.jpg | 2020-07-22 | S6HS | No | No | No | No | 500-2500 | Irregular ferrite grains with an indistinct, dirty, dotted, or thatched appearance | Comparison |  | 50.8 | 43 | 846.4567 | 124 | 5.505608 | 8 |  |  |  | 13.50561 | 2.967372 | Grain_Size | NoSkip |  | 18.70066 |  | 11.4463 | -15.25%
ATS-ARBH | 7 |  | Replica | Surface | Base metal | 500 |  |  |  | yes | ARBH-Rep-DNV-Acetate\Houston 7 500x v1.jpg | 2020-07-22 | S6HS | No | No | No | No | 500-2500 | Irregular ferrite grains with an indistinct, dirty, dotted, or thatched appearance | Comparison | 0 | [11 empty] | Dark_Phase | NoSkip |  | 18.70066 | 100% | 11.4463
ATS-ARBH | 8 |  | Cross_section | Longitudinal | Base metal | 500 |  |  |  | yes | ARBH-Lab-ATS\8L mid 500x v1.tif | 2020-07-22 | S6HS | No | No | No | No | 500-2500 | Irregular ferrite grains with an indistinct, dirty, dotted, or thatched appearance | Comparison | 0 | [11 empty] | Dark_Phase | NoSkip |  | 18.70066 | 100% | 11.4463
ATS-ARBH | 9 |  | Replica | Surface | Base metal | 500 |  |  |  | yes | ARBH-Rep-DNV-Acetate\Houston 9 500x v1.jpg | 2020-07-22 | S6HS | No | No | No | No | 25-500 | Irregular ferrite grains with an indistinct, dirty, dotted, or thatched appearance | Comparison | 8 | [11 empty] | Dark_Phase | NoSkip |  | 18.70066 | 57.22% | 11.4463
ATS-ARBH | 10 |  | Replica | Surface | Base metal | 500 |  |  |  | yes | ARBH-Rep-DNV-Acetate\Houston 10 500x v1.jpg | 2020-07-22 | S6HS | No | No | No | No | 500-2500 | Irregular ferrite grains with an indistinct, dirty, dotted, or thatched appearance | Comparison | 0 | [11 empty] | Dark_Phase | NoSkip |  | 18.70066 | 100% | 11.4463
ATS-ARBH | 11 |  | Replica | Surface | Base metal | 500 |  |  |  | yes | ARBH-Rep-DNV-Acetate\Houston 11 500x v1.jpg | 2020-07-22 | S6HS | No | No | No | No | 25-500 | Polygonal ferrite grains that are relatively distinct and free of dots, lines or cloudy features. | Comparison | 1 | [11 empty] | Dark_Phase | NoSkip |  | 18.70066 | 94.65% | 11.4463
ATS-ARBH | 11 |  | Replica | Surface | Base metal | 500 |  |  |  | yes | ARBH-Rep-DNV-Acetate\Houston 11 500x v1.jpg | 2020-07-22 | S6HS | No | No | No | No | 25-500 | Polygonal ferrite grains that are relatively distinct and free of dots, lines or cloudy features. | Counting | 1 | [11 empty] | Dark_Phase | NoSkip |  | 18.70066 | 94.65% | 11.4463
ATS-ARBH | 6 |  | Cross_section | Transverse | Base metal | 500 |  |  |  | yes | ARBH-Lab-ATS\6T mid 500x v1.tif | 2020-07-27 | OMO2 | No | No | No | No | 25-500 | Polygonal ferrite grains that are relatively distinct and free of dots, lines or cloudy features. | Comparison | 28 | [11 empty] | Dark_Phase | NoSkip |  | 18.70066 | -49.73% | 11.4463
ATS-ARBH | 6 |  | Cross_section | Transverse | Base metal | 500 |  |  |  | yes | ARBH-Lab-ATS\6T mid 500x v1.tif | 2020-07-27 | OMO2 | No | No | No | No | 25-500 | Polygonal ferrite grains that are relatively distinct and free of dots, lines or cloudy features. | Comparison |  | 50.8 | 55 | 1082.677 | 92 | 7.066694 | 2 |  |  |  | 9.066694 | 13.81945 | Grain_Size | NoSkip |  | 18.70066 |  | 11.4463 | 26.25%
ATS-ARBH | 6 |  | Replica | Surface | Base metal | 500 |  |  |  | yes | ARBH-Rep-DNV-Acetate\Houston 6 500x v1.jpg | 2020-07-27 | OMO2 | No | No | No | No | 25-500 | Polygonal ferrite grains that are relatively distinct and free of dots, lines or cloudy features. | Comparison | 12 | [11 empty] | Dark_Phase | NoSkip |  | 18.70066 | 35.83% | 11.4463
ATS-ARBH | 10 |  | Replica | Surface | Base metal | 500 |  |  |  | yes | ARBH-Rep-DNV-Acetate\Houston 10 500x v1.jpg | 2020-07-27 | OMO2 | No | No | No | No | 500-2500 | Polygonal ferrite grains that are relatively distinct and free of dots, lines or cloudy features. | Comparison |  | 50.8 | 52 | 1023.622 | 92 | 6.905922 | 9 |  |  |  | 15.90592 | 1.29149 | Grain_Size | Skip | MLI GS too low for this sample | 18.70066 |  | 11.4463 | -28.04%
ATS-ARBH | 5 |  | Cross_section | Longitudinal | Base metal | 500 |  |  |  | yes | ARBH-Lab-ATS\5L mid 500x v1.tif | 2020-07-27 | OMO2 | No | No | No | No | 25-500 | Polygonal ferrite grains that are relatively distinct and free of dots, lines or cloudy features. | Counting |  | 50.8 | 77 | 1515.748 |  |  |  | 256 | 28 | 55 | 8.938362 | 14.37212 | Grain_Size | NoSkip |  | 18.70066 |  | 11.4463 | 28.06%
ATS-ARBH | 5 |  | Cross_section | Longitudinal | Base metal | 500 |  |  |  | yes | ARBH-Lab-ATS\5L mid 500x v1.tif | 2020-07-27 | OMO2 | No | No | No | No | 25-500 | Polygonal ferrite grains that are relatively distinct and free of dots, lines or cloudy features. | Comparison |  | 50.8 | 55 | 1082.677 | 92 | 7.066694 | 2 |  |  |  | 9.066694 | 13.81945 | Grain_Size | NoSkip |  | 18.70066 |  | 11.4463 | 26.25%
ATS-ARBH | 6 |  | Replica | Surface | Base metal | 500 |  |  |  | yes | ARBH-Rep-DNV-Acetate\Houston 6 500x v1.jpg | 2020-07-27 | OMO2 | No | No | No | No | 25-500 | Polygonal ferrite grains that are relatively distinct and free of dots, lines or cloudy features. | Counting | 13 | [11 empty] | Dark_Phase | NoSkip |  | 18.70066 | 30.48% | 11.4463
ATS-ARBH | 3 |  | Replica | Surface | Base metal | 500 |  |  |  | yes | ARBH-Rep-DNV-Acetate\Houston 3 NDE4 500x v1.jpg | 2020-07-27 | OMO2 | No | No | No | No | 500-2500 | Polygonal ferrite grains that are relatively distinct and free of dots, lines or cloudy features. | Comparison |  | 50.8 | 52 | 1023.622 | 92 | 6.905922 | 7 |  |  |  | 13.90592 | 2.582968 | Grain_Size | NoSkip |  | 18.70066 |  | 11.4463 | -17.69%
ATS-ARBH | 3 |  | Replica | Surface | Base metal | 500 |  |  |  | yes | ARBH-Rep-DNV-Acetate\Houston 3 NDE4 500x v1.jpg | 2020-07-27 | OMO2 | No | No | No | No | 500-2500 | Polygonal ferrite grains that are relatively distinct and free of dots, lines or cloudy features. | Comparison | 0 | [11 empty] | Dark_Phase | NoSkip |  | 18.70066 | 100% | 11.4463
ATS-ARBH | 5 |  | Cross_section | Longitudinal | Base metal | 500 |  |  |  | yes | ARBH-Lab-ATS\5L mid 500x v1.tif | 2020-07-27 | OMO2 | No | No | No | No | 25-500 | Polygonal ferrite grains that are relatively distinct and free of dots, lines or cloudy features. | Comparison | 18 | [11 empty] | Dark_Phase | NoSkip |  | 18.70066 | 3.747% | 11.4463
ATS-ARBH | 5 |  | Cross_section | Longitudinal | Base metal | 500 |  |  |  | yes | ARBH-Lab-ATS\5L mid 500x v1.tif | 2020-07-27 | OMO2 | No | No | No | No | 25-500 | Polygonal ferrite grains that are relatively distinct and free of dots, lines or cloudy features. | Counting | 19 | [11 empty] | Dark_Phase | NoSkip |  | 18.70066 | -1.601% | 11.4463
ATS-ARBH | 10 |  | Replica | Surface | Base metal | 500 |  |  |  | yes | ARBH-Rep-DNV-Acetate\Houston 10 500x v1.jpg | 2020-07-27 | OMO2 | No | No | No | No | 500-2500 | Polygonal ferrite grains that are relatively distinct and free of dots, lines or cloudy features. | Comparison | 0 | [11 empty] | Dark_Phase | NoSkip |  | 18.70066 | 100% | 11.4463
ATS-ARBH | 6 |  | Replica | Surface | Base metal | 500 |  |  |  | yes | ARBH-Rep-DNV-Acetate\Houston 6 500x v1.jpg | 2020-07-27 | OMO2 | No | No | No | No | 25-500 | Polygonal ferrite grains that are relatively distinct and free of dots, lines or cloudy features. | Counting |  | 50.8 | 76 | 1496.063 |  |  |  | 256 | 42 | 80 | 9.347234 | 12.47323 | Grain_Size | NoSkip |  | 18.70066 |  | 11.4463 | 22.46%
ATS-ARBH | 6 |  | Cross_section | Transverse | Base metal | 500 |  |  |  | yes | ARBH-Lab-ATS\6T mid 500x v1.tif | 2020-07-27 | OMO2 | No | No | No | No | 25-500 | Polygonal ferrite grains that are relatively distinct and free of dots, lines or cloudy features. | Counting | 34.5 | [11 empty] | Dark_Phase | NoSkip |  | 18.70066 | -84.49% | 11.4463
ATS-ARBH | 6 |  | Cross_section | Transverse | Base metal | 500 |  |  |  | yes | ARBH-Lab-ATS\6T mid 500x v1.tif | 2020-07-27 | OMO2 | No | No | No | No | 25-500 | Polygonal ferrite grains that are relatively distinct and free of dots, lines or cloudy features. | Counting |  | 50.8 | 77 | 1515.748 |  |  |  | 256 | 28 | 58 | 9.306187 | 12.65194 | Grain_Size | NoSkip |  | 18.70066 |  | 11.4463 | 23%
ATS-ARBH | 6 |  | Replica | Surface | Base metal | 500 |  |  |  | yes | ARBH-Rep-DNV-Acetate\Houston 6 500x v1.jpg | 2020-07-27 | OMO2 | No | No | No | No | 25-500 | Polygonal ferrite grains that are relatively distinct and free of dots, lines or cloudy features. | Comparison |  | 50.8 | 52 | 1023.622 | 92 | 6.905922 | 3 |  |  |  | 9.905922 | 10.33178 | Grain_Size | NoSkip |  | 18.70066 |  | 11.4463 | 15.55%
ATS-ARBH | 7 |  | Replica | Surface | Base metal | 500 | DNV | ATS | Acetate | yes | ARBH-Rep-DNV-Acetate\Houston 7 500x v1.jpg | 2020-08-04 | S5CJ | No | No | No | No | 500-2500 | Irregular ferrite grains with an indistinct, dirty, dotted, or thatched appearance | Comparison |  | 50.8 | 40 | 787.4016 | 135 | 5.054693 | 7 |  |  |  | 12.05469 | 4.906311 | Grain_Size | NoSkip |  | 18.70066 |  | 11.4463 | -5.047%
ATS-ARBH | 7 |  | Cross_section | Longitudinal | Base metal | 500 | NA | ATS | NA or not reported | yes | ARBH-Lab-ATS\7L near OD 500x v1.tif | 2020-08-04 | S5CJ | No | No | No | No | 500-2500 | Irregular ferrite grains with an indistinct, dirty, dotted, or thatched appearance | Comparison |  | 50.8 | 40 | 787.4016 | 135 | 5.054693 | 8.5 |  |  |  | 13.55469 | 2.91732 | Grain_Size | NoSkip |  | 18.70066 |  | 11.4463 | -15.55%
ATS-ARBH | 7 |  | Cross_section | Longitudinal | Base metal | 500 | NA | ATS | NA or not reported | yes | ARBH-Lab-ATS\7L near OD 500x v1.tif | 2020-08-04 | S5CJ | No | No | No | No | 500-2500 | Irregular ferrite grains with an indistinct, dirty, dotted, or thatched appearance | Comparison | 5 | [11 empty] | Dark_Phase | NoSkip |  | 18.70066 | 73.26% | 11.4463
ATS-ARBH | 7 |  | Replica | Surface | Base metal | 500 | DNV | ATS | Acetate | yes | ARBH-Rep-DNV-Acetate\Houston 7 500x v1.jpg | 2020-08-04 | S5CJ | No | No | No | No | 500-2500 | Irregular ferrite grains with an indistinct, dirty, dotted, or thatched appearance | Comparison | 3 | [11 empty] | Dark_Phase | NoSkip |  | 18.70066 | 83.96% | 11.4463
ATS-ARBH | 10 |  | Cross_section | Longitudinal | Base metal | 500 | NA | ATS | NA or not reported | yes | ARBH-Lab-ATS\10L mid 500x v1.tif | 2020-08-04 | S5CJ | No | No | No | No | 500-2500 | Polygonal ferrite grains that are relatively distinct and free of dots, lines or cloudy features. | Comparison |  | 50.8 | 43 | 846.4567 | 135 | 5.261988 | 7 |  |  |  | 12.26199 | 4.566191 | Grain_Size | NoSkip |  | 18.70066 |  | 11.4463 | -6.652%
ATS-ARBH | 10 |  | Cross_section | Longitudinal | Base metal | 500 | NA | ATS | NA or not reported | yes | ARBH-Lab-ATS\10L mid 500x v1.tif | 2020-08-04 | S5CJ | No | No | No | No | 500-2500 | Polygonal ferrite grains that are relatively distinct and free of dots, lines or cloudy features. | Comparison | 3 | [11 empty] | Dark_Phase | NoSkip |  | 18.70066 | 83.96% | 11.4463
ATS-ARBH | 11 |  | Cross_section | Longitudinal | Base metal | 500 | NA | ATS | NA or not reported | yes | ARBH-Lab-ATS\11L mid 500x v1.tif | 2020-08-04 | S5CJ | No | No | No | No | 500-2500 | Polygonal ferrite grains that are relatively distinct and free of dots, lines or cloudy features. | Comparison |  | 50.8 | 42 | 826.7717 | 135 | 5.194542 | 6 |  |  |  | 11.19454 | 6.610279 | Grain_Size | NoSkip |  | 18.70066 |  | 11.4463 | 2.249%
ATS-ARBH | 11 |  | Cross_section | Longitudinal | Base metal | 500 | NA | ATS | NA or not reported | yes | ARBH-Lab-ATS\11L mid 500x v1.tif | 2020-08-04 | S5CJ | No | No | No | No | 500-2500 | Polygonal ferrite grains that are relatively distinct and free of dots, lines or cloudy features. | Comparison | 3 | [11 empty] | Dark_Phase | NoSkip |  | 18.70066 | 83.96% | 11.4463
ATS-ARBH | 12 |  | Cross_section | Longitudinal | Base metal | 500 | NA | ATS | NA or not reported | yes | ARBH-Lab-ATS\12L mid 500x v1.tif | 2020-08-04 | S5CJ | No | No | No | No | 25-500 | Polygonal ferrite grains that are relatively distinct and free of dots, lines or cloudy features. | Comparison |  | 50.8 | 41 | 807.0866 | 135 | 5.12547 | 5 |  |  |  | 10.12547 | 9.574807 | Grain_Size | NoSkip |  | 18.70066 |  | 11.4463 | 13.04%
ATS-ARBH | 12 |  | Cross_section | Longitudinal | Base metal | 500 | NA | ATS | NA or not reported | yes | ARBH-Lab-ATS\12L mid 500x v1.tif | 2020-08-04 | S5CJ | No | No | No | No | 25-500 | Polygonal ferrite grains that are relatively distinct and free of dots, lines or cloudy features. | Counting |  | 50.8 | 41 | 807.0866 |  |  |  | 145 | 47 | 160 | 10.22562 | 9.199559 | Grain_Size | NoSkip |  | 18.70066 |  | 11.4463 | 11.94%
ATS-ARBH | 12 |  | Cross_section | Longitudinal | Base metal | 500 | NA | ATS | NA or not reported | yes | ARBH-Lab-ATS\12L mid 500x v1.tif | 2020-08-04 | S5CJ | No | No | No | No | 25-500 | Polygonal ferrite grains that are relatively distinct and free of dots, lines or cloudy features. | Counting | 22 | [11 empty] | Dark_Phase | NoSkip |  | 18.70066 | -17.64% | 11.4463
ATS-ARBH | 12 |  | Cross_section | Longitudinal | Base metal | 500 | NA | ATS | NA or not reported | yes | ARBH-Lab-ATS\12L mid 500x v1.tif | 2020-08-04 | S5CJ | No | No | No | No | 25-500 | Polygonal ferrite grains that are relatively distinct and free of dots, lines or cloudy features. | Comparison | 30 | [11 empty] | Dark_Phase | NoSkip |  | 18.70066 | -60.42% | 11.4463
ATS-ARBH | 12 |  | Replica | Surface | Base metal | 500 | DNV | ATS | Acetate | yes | ARBH-Rep-DNV-Acetate\Houston 12 500x v1.jpg | 2020-08-05 | C8B2 | No | No | No | No | 25-500 | Polygonal ferrite grains that are relatively distinct and free of dots, lines or cloudy features. | Comparison |  | 50.8 | 70 | 1377.953 | 108 | 7.29835 | 5 |  |  |  | 12.29835 | 4.50901 | Grain_Size | Skip | MLI GS too low for this sample | 18.70066 |  | 11.4463 | -6.928%
ATS-ARBH | 7 |  | Cross_section | Longitudinal | Base metal | 500 | NA | ATS | NA or not reported | yes | ARBH-Lab-ATS\7L near OD 500x v1.tif | 2020-08-05 | C8B2 | No | No | No | No | 500-2500 | Irregular ferrite grains with an indistinct, dirty, dotted, or thatched appearance | Comparison |  | 50.8 | 70 | 1377.953 | 107 | 7.325014 | 7.5 |  |  |  | 14.82501 | 1.878378 | Grain_Size | Skip | Sample had elongated grains | 18.70066 |  | 11.4463 | -22.79%
ATS-ARBH | 4 |  | Replica | Surface | Base metal | 500 | DNV | ATS | Acetate | yes | ARBH-Rep-DNV-Acetate\Houston 4 500x v1.jpg | 2020-08-05 | C8B2 | no | no | no | no | 25-500 | Polygonal ferrite grains that are relatively distinct and free of dots, lines or cloudy features. | Counting |  | 50.8 | 55 | 1082.677 |  |  |  | 200 | 30 | 40 | 8.216754 | 18.45587 | Grain_Size | NoSkip |  | 18.70066 |  | 11.4463 | 39.3%
ATS-ARBH | 4 |  | Replica | Surface | Base metal | 500 | DNV | ATS | Acetate | yes | ARBH-Rep-DNV-Acetate\Houston 4 500x v1.jpg | 2020-08-05 | C8B2 | no | no | no | no | 25-500 | Polygonal ferrite grains that are relatively distinct and free of dots, lines or cloudy features. | Comparison |  | 50.8 | 70 | 1377.953 | 104 | 7.406527 | 1 |  |  |  | 8.406527 | 17.37221 | Grain_Size | NoSkip |  | 18.70066 |  | 11.4463 | 36.16%
ATS-ARBH | 5 |  | Replica | Surface | Base metal | 500 | DNV | ATS | Acetate | yes | ARBH-Rep-DNV-Acetate\Houston 5 500x v1.jpg | 2020-08-05 | C8B2 | No | No | No | No | 500-2500 | Polygonal ferrite grains that are relatively distinct and free of dots, lines or cloudy features. | Comparison | 0 | [11 empty] | Dark_Phase | Skip | Wrong sample | 18.70066 | 100% | 11.4463
ATS-ARBH | 12 |  | Replica | Surface | Base metal | 500 | DNV | ATS | Acetate | yes | ARBH-Rep-DNV-Acetate\Houston 12 500x v1.jpg | 2020-08-05 | C8B2 | No | No | No | No | 25-500 | Polygonal ferrite grains that are relatively distinct and free of dots, lines or cloudy features. | Counting |  | 50.8 | 70 | 1377.953 |  |  |  | 252 | 54 | 182 | 10.39954 | 8.661433 | Grain_Size | NoSkip |  | 18.70066 |  | 11.4463 | 10.07%
ATS-ARBH | 3 |  | Replica | Surface | Base metal | 500 | DNV | ATS | Acetate | yes | ARBH-Rep-DNV-Acetate\Houston 3 500x v1.jpg | 2020-08-05 | C8B2 | No | No | No | No | 500-2500 | Polygonal ferrite grains that are relatively distinct and free of dots, lines or cloudy features. | Comparison |  | 50.8 | 70 | 1377.953 | 108 | 7.29835 | 5.5 |  |  |  | 12.79835 | 3.791615 | Grain_Size | NoSkip |  | 18.70066 |  | 11.4463 | -10.56%
ATS-ARBH | 10 |  | Replica | Surface | Base metal | 500 | DNV | ATS | Acetate | yes | ARBH-Rep-DNV-Acetate\Houston 10 500x v1.jpg | 2020-08-05 | C8B2 | No | No | No | No | 500-2500 | Irregular ferrite grains with an indistinct, dirty, dotted, or thatched appearance | Comparison |  | 50.8 | 70 | 1377.953 | 107 | 7.325014 | 7 |  |  |  | 14.32501 | 2.233778 | Grain_Size | NoSkip |  | 18.70066 |  | 11.4463 | -20.1%
ATS-ARBH | 7 |  | Cross_section | Longitudinal | Base metal | 500 | NA | ATS | NA or not reported | yes | ARBH-Lab-ATS\7L near OD 500x v1.tif | 2020-08-05 | C8B2 | No | No | No | No | 500-2500 | Irregular ferrite grains with an indistinct, dirty, dotted, or thatched appearance | Comparison | 0 | [11 empty] | Dark_Phase | Skip | Sample had elongated grains | 18.70066 | 100% | 11.4463
ATS-ARBH | 4 |  | Replica | Surface | Base metal | 500 | DNV | ATS | Acetate | yes | ARBH-Rep-DNV-Acetate\Houston 4 500x v1.jpg | 2020-08-05 | C8B2 | no | no | no | no | 25-500 | Polygonal ferrite grains that are relatively distinct and free of dots, lines or cloudy features. | Comparison | 7 | [11 empty] | Dark_Phase | NoSkip |  | 18.70066 | 62.57% | 11.4463
ATS-ARBH | 3 |  | Replica | Surface | Base metal | 500 | DNV | ATS | Acetate | yes | ARBH-Rep-DNV-Acetate\Houston 3 500x v1.jpg | 2020-08-05 | C8B2 | No | No | No | No | 500-2500 | Polygonal ferrite grains that are relatively distinct and free of dots, lines or cloudy features. | Comparison | 0 | [11 empty] | Dark_Phase | NoSkip |  | 18.70066 | 100% | 11.4463
ATS-ARBH | 4 |  | Replica | Surface | Base metal | 500 | DNV | ATS | Acetate | yes | ARBH-Rep-DNV-Acetate\Houston 4 500x v1.jpg | 2020-08-05 | C8B2 | no | no | no | no | 25-500 | Polygonal ferrite grains that are relatively distinct and free of dots, lines or cloudy features. | Counting | 11 | [11 empty] | Dark_Phase | NoSkip |  | 18.70066 | 41.18% | 11.4463
ATS-ARBH | 10 |  | Replica | Surface | Base metal | 500 | DNV | ATS | Acetate | yes | ARBH-Rep-DNV-Acetate\Houston 10 500x v1.jpg | 2020-08-05 | C8B2 | No | No | No | No | 500-2500 | Irregular ferrite grains with an indistinct, dirty, dotted, or thatched appearance | Comparison | 0 | [11 empty] | Dark_Phase | NoSkip |  | 18.70066 | 100% | 11.4463
ATS-ARBH | 12 |  | Replica | Surface | Base metal | 500 | DNV | ATS | Acetate | yes | ARBH-Rep-DNV-Acetate\Houston 12 500x v1.jpg | 2020-08-05 | C8B2 | No | No | No | No | 25-500 | Polygonal ferrite grains that are relatively distinct and free of dots, lines or cloudy features. | Counting | 24 | [11 empty] | Dark_Phase | NoSkip |  | 18.70066 | -28.34% | 11.4463
ATS-ARBH | 12 |  | Replica | Surface | Base metal | 500 | DNV | ATS | Acetate | yes | ARBH-Rep-DNV-Acetate\Houston 12 500x v1.jpg | 2020-08-05 | C8B2 | No | No | No | No | 25-500 | Polygonal ferrite grains that are relatively distinct and free of dots, lines or cloudy features. | Comparison | 26 | [11 empty] | Dark_Phase | NoSkip |  | 18.70066 | -39.03% | 11.4463
ATS-ARBH | 9 |  | Cross_section | Transverse | Base metal | 500 | NA | ATS | NA or not reported | yes | ARBH-Lab-ATS\9T mid 500x v1.tif | 2020-08-11 | OMO2 | No | No | No | No | 500-2500 | Polygonal ferrite grains that are relatively distinct and free of dots, lines or cloudy features. | Comparison |  | 50.8 | 41 | 807.0866 | 90 | 6.287672 | 6.5 |  |  |  | 12.78767 | 3.805672 | Grain_Size | NoSkip |  | 18.70066 |  | 11.4463 | -10.49%
ATS-ARBH | 11 |  | Cross_section | Transverse | Base metal | 500 | NA | ATS | NA or not reported | yes | ARBH-Lab-ATS\11T mid 500x v1.tif | 2020-08-11 | OMO2 | No | No | No | No | 500-2500 | Polygonal ferrite grains that are relatively distinct and free of dots, lines or cloudy features. | Comparison |  | 50.8 | 41 | 807.0866 | 90 | 6.287672 | 6.5 |  |  |  | 12.78767 | 3.805672 | Grain_Size | NoSkip |  | 18.70066 |  | 11.4463 | -10.49%
ATS-ARBH | 7 |  | Cross_section | Transverse | Base metal | 500 | NA | ATS | NA or not reported | yes | ARBH-Lab-ATS\7T mid 500x v1.tif | 2020-08-11 | OMO2 | No | No | No | No | 500-2500 | Polygonal ferrite grains that are relatively distinct and free of dots, lines or cloudy features. | Comparison |  | 50.8 | 41 | 807.0866 | 90 | 6.287672 | 7.5 |  |  |  | 13.78767 | 2.691022 | Grain_Size | NoSkip |  | 18.70066 |  | 11.4463 | -16.98%
ATS-ARBH | 10 |  | Cross_section | Transverse | Base metal | 500 | NA | ATS | NA or not reported | yes | ARBH-Lab-ATS\10T mid 500x v1.tif | 2020-08-11 | OMO2 | No | No | No | No | 500-2500 | Irregular ferrite grains with an indistinct, dirty, dotted, or thatched appearance | Comparison |  | 50.8 | 41 | 807.0866 | 90 | 6.287672 | 7.5 |  |  |  | 13.78767 | 2.691022 | Grain_Size | NoSkip |  | 18.70066 |  | 11.4463 | -16.98%
ATS-ARBH | 8 |  | Cross_section | Transverse | Base metal | 500 | NA | ATS | NA or not reported | yes | ARBH-Lab-ATS\8T mid 500x v1.tif | 2020-08-11 | OMO2 | No | No | No | No | 500-2500 | Polygonal ferrite grains that are relatively distinct and free of dots, lines or cloudy features. | Comparison |  | 50.8 | 41 | 807.0866 | 90 | 6.287672 | 8 |  |  |  | 14.28767 | 2.262874 | Grain_Size | NoSkip |  | 18.70066 |  | 11.4463 | -19.89%
ATS-ARBH | 7 |  | Cross_section | Transverse | Base metal | 500 | NA | ATS | NA or not reported | yes | ARBH-Lab-ATS\7T mid 500x v1.tif | 2020-08-11 | OMO2 | No | No | No | No | 500-2500 | Polygonal ferrite grains that are relatively distinct and free of dots, lines or cloudy features. | Comparison | 0 | [11 empty] | Dark_Phase | NoSkip |  | 18.70066 | 100% | 11.4463
ATS-ARBH | 8 |  | Cross_section | Transverse | Base metal | 500 | NA | ATS | NA or not reported | yes | ARBH-Lab-ATS\8T mid 500x v1.tif | 2020-08-11 | OMO2 | No | No | No | No | 500-2500 | Polygonal ferrite grains that are relatively distinct and free of dots, lines or cloudy features. | Comparison | 0 | [11 empty] | Dark_Phase | NoSkip |  | 18.70066 | 100% | 11.4463
ATS-ARBH | 9 |  | Cross_section | Transverse | Base metal | 500 | NA | ATS | NA or not reported | yes | ARBH-Lab-ATS\9T mid 500x v1.tif | 2020-08-11 | OMO2 | No | No | No | No | 500-2500 | Polygonal ferrite grains that are relatively distinct and free of dots, lines or cloudy features. | Comparison | 5 | [11 empty] | Dark_Phase | NoSkip |  | 18.70066 | 73.26% | 11.4463
ATS-ARBH | 10 |  | Cross_section | Transverse | Base metal | 500 | NA | ATS | NA or not reported | yes | ARBH-Lab-ATS\10T mid 500x v1.tif | 2020-08-11 | OMO2 | No | No | No | No | 500-2500 | Irregular ferrite grains with an indistinct, dirty, dotted, or thatched appearance | Comparison | 2 | [11 empty] | Dark_Phase | NoSkip |  | 18.70066 | 89.31% | 11.4463
ATS-ARBH | 11 |  | Cross_section | Transverse | Base metal | 500 | NA | ATS | NA or not reported | yes | ARBH-Lab-ATS\11T mid 500x v1.tif | 2020-08-11 | OMO2 | No | No | No | No | 500-2500 | Polygonal ferrite grains that are relatively distinct and free of dots, lines or cloudy features. | Comparison | 1 | [11 empty] | Dark_Phase | NoSkip |  | 18.70066 | 94.65% | 11.4463
ATS-ARBH | 12 |  | Cross_section | Transverse | Base metal | 500 | NA | ATS | NA or not reported | yes | ARBH-Lab-ATS\12T mid 500x v1.tif | 2020-08-13 | S6HS | No | No | No | No | 25-500 | Polygonal ferrite grains that are relatively distinct and free of dots, lines or cloudy features. | Counting |  | 50.8 | 41 | 807.0866 |  |  |  | 155 | 54 | 194 | 10.42699 | 8.579428 | Grain_Size | NoSkip |  | 18.70066 |  | 11.4463 | 9.776%
ATS-ARBH | 12 |  | Cross_section | Transverse | Base metal | 500 | NA | ATS | NA or not reported | yes | ARBH-Lab-ATS\12T mid 500x v1.tif | 2020-08-13 | S6HS | No | No | No | No | 25-500 | Polygonal ferrite grains that are relatively distinct and free of dots, lines or cloudy features. | Comparison |  | 50.8 | 43 | 846.4567 | 125 | 5.482585 | 5 |  |  |  | 10.48259 | 8.460172 | Grain_Size | NoSkip |  | 18.70066 |  | 11.4463 | 9.194%
ATS-ARBH | 11 |  | Cross_section | Transverse | Base metal | 500 | NA | ATS | NA or not reported | yes | ARBH-Lab-ATS\11T mid 500x v1.tif | 2020-08-13 | S6HS | No | No | No | No | 25-500 | Polygonal ferrite grains that are relatively distinct and free of dots, lines or cloudy features. | Counting |  | 50.8 | 41 | 807.0866 |  |  |  | 155 | 88 | 326 | 10.72301 | 7.742886 | Grain_Size | NoSkip |  | 18.70066 |  | 11.4463 | 6.745%
ATS-ARBH | 11 |  | Cross_section | Transverse | Base metal | 500 | NA | ATS | NA or not reported | yes | ARBH-Lab-ATS\11T mid 500x v1.tif | 2020-08-13 | S6HS | No | No | No | No | 25-500 | Polygonal ferrite grains that are relatively distinct and free of dots, lines or cloudy features. | Comparison |  | 50.8 | 41 | 807.0866 | 125 | 5.346067 | 5.5 |  |  |  | 10.84607 | 7.45882 | Grain_Size | NoSkip |  | 18.70066 |  | 11.4463 | 5.534%
ATS-ARBH | 12 |  | Cross_section | Transverse | Base metal | 500 | NA | ATS | NA or not reported | yes | ARBH-Lab-ATS\12T mid 500x v1.tif | 2020-08-13 | B2KA | No | No | No | No | 25-500 | Polygonal ferrite grains that are relatively distinct and free of dots, lines or cloudy features. | Comparison |  | 50.8 | 43 | 846.4567 | 92 | 6.361192 | 4.5 |  |  |  | 10.86119 | 7.419825 | Grain_Size | NoSkip |  | 18.70066 |  | 11.4463 | 5.387%
ATS-ARBH | 12 |  | Cross_section | Transverse | Base metal | 500 | NA | ATS | NA or not reported | yes | ARBH-Lab-ATS\12T mid 500x v1.tif | 2020-08-13 | B2KA | No | No | No | No | 25-500 | Polygonal ferrite grains that are relatively distinct and free of dots, lines or cloudy features. | Counting |  | 50.8 | 56 | 1102.362 |  |  |  | 182 | 49 | 209 | 10.88333 | 7.324393 | Grain_Size | NoSkip |  | 18.70066 |  | 11.4463 | 5.173%
ATS-ARBH | 9 |  | Cross_section | Transverse | Base metal | 500 | NA | ATS | NA or not reported | yes | ARBH-Lab-ATS\9T mid 500x v1.tif | 2020-08-13 | S6HS | No | No | No | No | 25-500 | Polygonal ferrite grains that are relatively distinct and free of dots, lines or cloudy features. | Counting |  | 50.8 | 44 | 866.1417 |  |  |  | 170 | 97 | 402 | 11.05971 | 6.890071 | Grain_Size | NoSkip |  | 18.70066 |  | 11.4463 | 3.496%
ATS-ARBH | 9 |  | Cross_section | Transverse | Base metal | 500 | NA | ATS | NA or not reported | yes | ARBH-Lab-ATS\9T mid 500x v1.tif | 2020-08-13 | S6HS | No | No | No | No | 25-500 | Polygonal ferrite grains that are relatively distinct and free of dots, lines or cloudy features. | Comparison |  | 50.8 | 43 | 846.4567 | 123 | 5.528818 | 6 |  |  |  | 11.52882 | 5.88717 | Grain_Size | NoSkip |  | 18.70066 |  | 11.4463 | -0.7157%
ATS-ARBH | 9 |  | Cross_section | Transverse | Base metal | 500 | NA | ATS | NA or not reported | yes | ARBH-Lab-ATS\9T mid 500x v1.tif | 2020-08-13 | B2KA | No | No | No | No | 500-2500 | Polygonal ferrite grains that are relatively distinct and free of dots, lines or cloudy features. | Comparison |  | 50.8 | 43 | 846.4567 | 92 | 6.361192 | 6 |  |  |  | 12.36119 | 4.411869 | Grain_Size | NoSkip |  | 18.70066 |  | 11.4463 | -7.401%
ATS-ARBH | 11 |  | Cross_section | Transverse | Base metal | 500 | NA | ATS | NA or not reported | yes | ARBH-Lab-ATS\11T mid 500x v1.tif | 2020-08-13 | B2KA | No | No | No | No | 500-2500 | Polygonal ferrite grains that are relatively distinct and free of dots, lines or cloudy features. | Comparison |  | 50.8 | 43 | 846.4567 | 92 | 6.361192 | 6 |  |  |  | 12.36119 | 4.411869 | Grain_Size | NoSkip |  | 18.70066 |  | 11.4463 | -7.401%
ATS-ARBH | 10 |  | Cross_section | Transverse | Base metal | 500 | NA | ATS | NA or not reported | yes | ARBH-Lab-ATS\10T mid 500x v1.tif | 2020-08-13 | S6HS | No | No | No | No | 25-500 | Irregular ferrite grains with an indistinct, dirty, dotted, or thatched appearance | Comparison |  | 50.8 | 43 | 846.4567 | 123 | 5.528818 | 7 |  |  |  | 12.52882 | 4.162868 | Grain_Size | NoSkip |  | 18.70066 |  | 11.4463 | -8.64%
ATS-ARBH | 10 |  | Cross_section | Transverse | Base metal | 500 | NA | ATS | NA or not reported | yes | ARBH-Lab-ATS\10T mid 500x v1.tif | 2020-08-13 | B2KA | No | No | No | No | 500-2500 | Polygonal ferrite grains that are relatively distinct and free of dots, lines or cloudy features. | Comparison |  | 50.8 | 43 | 846.4567 | 92 | 6.361192 | 7 |  |  |  | 13.36119 | 3.11967 | Grain_Size | NoSkip |  | 18.70066 |  | 11.4463 | -14.33%
ATS-ARBH | 8 |  | Cross_section | Transverse | Base metal | 500 | NA | ATS | NA or not reported | yes | ARBH-Lab-ATS\8T mid 500x v1.tif | 2020-08-13 | B2KA | No | No | No | No | 500-2500 | Polygonal ferrite grains that are relatively distinct and free of dots, lines or cloudy features. | Comparison |  | 50.8 | 43 | 846.4567 | 92 | 6.361192 | 7.5 |  |  |  | 13.86119 | 2.623322 | Grain_Size | NoSkip |  | 18.70066 |  | 11.4463 | -17.42%
ATS-ARBH | 7 |  | Cross_section | Longitudinal | Base metal | 500 | NA | ATS | NA or not reported | yes | ARBH-Lab-ATS\7L near OD 500x v1.tif | 2020-08-13 | S6HS | No | No | No | No | 500-2500 | Irregular ferrite grains with an indistinct, dirty, dotted, or thatched appearance | Comparison |  | 50.8 | 43 | 846.4567 | 124 | 5.505608 | 8.5 |  |  |  | 14.00561 | 2.495255 | Grain_Size | NoSkip |  | 18.70066 |  | 11.4463 | -18.27%
ATS-ARBH | 7 |  | Cross_section | Longitudinal | Base metal | 500 | NA | ATS | NA or not reported | yes | ARBH-Lab-ATS\7L near OD 500x v1.tif | 2020-08-13 | S6HS | No | No | No | No | 500-2500 | Irregular ferrite grains with an indistinct, dirty, dotted, or thatched appearance | Comparison | 2 | [11 empty] | Dark_Phase | NoSkip |  | 18.70066 | 89.31% | 11.4463
ATS-ARBH | 8 |  | Cross_section | Transverse | Base metal | 500 | NA | ATS | NA or not reported | yes | ARBH-Lab-ATS\8T mid 500x v1.tif | 2020-08-13 | B2KA | No | No | No | No | 500-2500 | Polygonal ferrite grains that are relatively distinct and free of dots, lines or cloudy features. | Comparison | 0 | [11 empty] | Dark_Phase | NoSkip |  | 18.70066 | 100% | 11.4463
ATS-ARBH | 9 |  | Cross_section | Transverse | Base metal | 500 | NA | ATS | NA or not reported | yes | ARBH-Lab-ATS\9T mid 500x v1.tif | 2020-08-13 | B2KA | No | No | No | No | 500-2500 | Polygonal ferrite grains that are relatively distinct and free of dots, lines or cloudy features. | Comparison | 4 | [11 empty] | Dark_Phase | NoSkip |  | 18.70066 | 78.61% | 11.4463
ATS-ARBH | 9 |  | Cross_section | Transverse | Base metal | 500 | NA | ATS | NA or not reported | yes | ARBH-Lab-ATS\9T mid 500x v1.tif | 2020-08-13 | S6HS | No | No | No | No | 25-500 | Polygonal ferrite grains that are relatively distinct and free of dots, lines or cloudy features. | Comparison | 9 | [11 empty] | Dark_Phase | NoSkip |  | 18.70066 | 51.87% | 11.4463
ATS-ARBH | 9 |  | Cross_section | Transverse | Base metal | 500 | NA | ATS | NA or not reported | yes | ARBH-Lab-ATS\9T mid 500x v1.tif | 2020-08-13 | S6HS | No | No | No | No | 25-500 | Polygonal ferrite grains that are relatively distinct and free of dots, lines or cloudy features. | Counting | 10 | [11 empty] | Dark_Phase | NoSkip |  | 18.70066 | 46.53% | 11.4463
ATS-ARBH | 10 |  | Cross_section | Transverse | Base metal | 500 | NA | ATS | NA or not reported | yes | ARBH-Lab-ATS\10T mid 500x v1.tif | 2020-08-13 | B2KA | No | No | No | No | 500-2500 | Polygonal ferrite grains that are relatively distinct and free of dots, lines or cloudy features. | Comparison | 3 | [11 empty] | Dark_Phase | NoSkip |  | 18.70066 | 83.96% | 11.4463
ATS-ARBH | 10 |  | Cross_section | Transverse | Base metal | 500 | NA | ATS | NA or not reported | yes | ARBH-Lab-ATS\10T mid 500x v1.tif | 2020-08-13 | S6HS | No | No | No | No | 25-500 | Irregular ferrite grains with an indistinct, dirty, dotted, or thatched appearance | Comparison | 10 | [11 empty] | Dark_Phase | NoSkip |  | 18.70066 | 46.53% | 11.4463
ATS-ARBH | 11 |  | Cross_section | Transverse | Base metal | 500 | NA | ATS | NA or not reported | yes | ARBH-Lab-ATS\11T mid 500x v1.tif | 2020-08-13 | B2KA | No | No | No | No | 500-2500 | Polygonal ferrite grains that are relatively distinct and free of dots, lines or cloudy features. | Comparison | 2 | [11 empty] | Dark_Phase | NoSkip |  | 18.70066 | 89.31% | 11.4463
ATS-ARBH | 11 |  | Cross_section | Transverse | Base metal | 500 | NA | ATS | NA or not reported | yes | ARBH-Lab-ATS\11T mid 500x v1.tif | 2020-08-13 | S6HS | No | No | No | No | 25-500 | Polygonal ferrite grains that are relatively distinct and free of dots, lines or cloudy features. | Comparison | 2 | [11 empty] | Dark_Phase | NoSkip |  | 18.70066 | 89.31% | 11.4463
ATS-ARBH | 11 |  | Cross_section | Transverse | Base metal | 500 | NA | ATS | NA or not reported | yes | ARBH-Lab-ATS\11T mid 500x v1.tif | 2020-08-13 | S6HS | No | No | No | No | 25-500 | Polygonal ferrite grains that are relatively distinct and free of dots, lines or cloudy features. | Counting | 2.5 | [11 empty] | Dark_Phase | NoSkip |  | 18.70066 | 86.63% | 11.4463
ATS-ARBH | 12 |  | Cross_section | Transverse | Base metal | 500 | NA | ATS | NA or not reported | yes | ARBH-Lab-ATS\12T mid 500x v1.tif | 2020-08-13 | B2KA | No | No | No | No | 25-500 | Polygonal ferrite grains that are relatively distinct and free of dots, lines or cloudy features. | Counting | 25.5 | [11 empty] | Dark_Phase | NoSkip |  | 18.70066 | -36.36% | 11.4463
ATS-ARBH | 12 |  | Cross_section | Transverse | Base metal | 500 | NA | ATS | NA or not reported | yes | ARBH-Lab-ATS\12T mid 500x v1.tif | 2020-08-13 | S6HS | No | No | No | No | 25-500 | Polygonal ferrite grains that are relatively distinct and free of dots, lines or cloudy features. | Comparison | 28 | [11 empty] | Dark_Phase | NoSkip |  | 18.70066 | -49.73% | 11.4463
ATS-ARBH | 12 |  | Cross_section | Transverse | Base metal | 500 | NA | ATS | NA or not reported | yes | ARBH-Lab-ATS\12T mid 500x v1.tif | 2020-08-13 | S6HS | No | No | No | No | 25-500 | Polygonal ferrite grains that are relatively distinct and free of dots, lines or cloudy features. | Counting | 28.5 | [11 empty] | Dark_Phase | NoSkip |  | 18.70066 | -52.4% | 11.4463
ATS-ARBH | 12 |  | Cross_section | Transverse | Base metal | 500 | NA | ATS | NA or not reported | yes | ARBH-Lab-ATS\12T mid 500x v1.tif | 2020-08-13 | B2KA | No | No | No | No | 25-500 | Polygonal ferrite grains that are relatively distinct and free of dots, lines or cloudy features. | Comparison | 33 | [11 empty] | Dark_Phase | NoSkip |  | 18.70066 | -76.46% | 11.4463
ATS-ARBH | 9 |  | Replica | Surface | Base metal | 500 | DNV | ATS | Acetate | yes | ARBH-Rep-DNV-Acetate\Houston 9 500x v1.jpg | 2020-08-18 | S5CJ | No | No | No | No | 500-2500 | Polygonal ferrite grains that are relatively distinct and free of dots, lines or cloudy features. | Comparison |  | 50.8 | 45 | 885.8268 | 135 | 5.392299 | 6.5 |  |  |  | 11.8923 | 5.19036 | Grain_Size | NoSkip |  | 18.70066 |  | 11.4463 | -3.75%
ATS-ARBH | 9 |  | Replica | Surface | Base metal | 500 | DNV | ATS | Acetate | yes | ARBH-Rep-DNV-Acetate\Houston 9 500x v1.jpg | 2020-08-18 | S5CJ | No | No | No | No | 500-2500 | Polygonal ferrite grains that are relatively distinct and free of dots, lines or cloudy features. | Comparison | 8 | [11 empty] | Dark_Phase | NoSkip |  | 18.70066 | 57.22% | 11.4463
ATS-ARBH | 10 |  | Cross_section | Transverse | Base metal | 500 | NA | ATS | NA or not reported | yes | ARBH-Lab-ATS\10T mid 500x v1.tif | 2020-08-18 | S5CJ | No | No | No | No | 500-2500 | Polygonal ferrite grains that are relatively distinct and free of dots, lines or cloudy features. | Comparison |  | 50.8 | 50 | 984.252 | 135 | 5.694299 | 6.5 |  |  |  | 12.1943 | 4.674578 | Grain_Size | NoSkip |  | 18.70066 |  | 11.4463 | -6.134%
ATS-ARBH | 10 |  | Cross_section | Transverse | Base metal | 500 | NA | ATS | NA or not reported | yes | ARBH-Lab-ATS\10T mid 500x v1.tif | 2020-08-18 | S5CJ | No | No | No | No | 500-2500 | Polygonal ferrite grains that are relatively distinct and free of dots, lines or cloudy features. | Comparison | 5 | [11 empty] | Dark_Phase | NoSkip |  | 18.70066 | 73.26% | 11.4463
ATS-ARBH | 11 |  | Cross_section | Transverse | Base metal | 500 | NA | ATS | NA or not reported | yes | ARBH-Lab-ATS\11T mid 500x v1.tif | 2020-08-18 | S5CJ | No | No | No | No | 500-2500 | Polygonal ferrite grains that are relatively distinct and free of dots, lines or cloudy features. | Comparison |  | 50.8 | 50 | 984.252 | 135 | 5.694299 | 6 |  |  |  | 11.6943 | 5.559035 | Grain_Size | NoSkip |  | 18.70066 |  | 11.4463 | -2.121%
ATS-ARBH | 11 |  | Replica | Surface | Base metal | 500 | DNV | ATS | Acetate | yes | ARBH-Rep-DNV-Acetate\Houston 11 500x v1.jpg | 2020-08-18 | S5CJ | No | No | No | No | 500-2500 | Polygonal ferrite grains that are relatively distinct and free of dots, lines or cloudy features. | Comparison |  | 50.8 | 50 | 984.252 | 135 | 5.694299 | 6 |  |  |  | 11.6943 | 5.559035 | Grain_Size | NoSkip |  | 18.70066 |  | 11.4463 | -2.121%
ATS-ARBH | 11 |  | Cross_section | Transverse | Base metal | 500 | NA | ATS | NA or not reported | yes | ARBH-Lab-ATS\11T mid 500x v1.tif | 2020-08-18 | S5CJ | No | No | No | No | 500-2500 | Polygonal ferrite grains that are relatively distinct and free of dots, lines or cloudy features. | Comparison | 4 | [11 empty] | Dark_Phase | NoSkip |  | 18.70066 | 78.61% | 11.4463
ATS-ARBH | 11 |  | Replica | Surface | Base metal | 500 | DNV | ATS | Acetate | yes | ARBH-Rep-DNV-Acetate\Houston 11 500x v1.jpg | 2020-08-18 | S5CJ | No | No | No | No | 500-2500 | Polygonal ferrite grains that are relatively distinct and free of dots, lines or cloudy features. | Comparison | 4 | [11 empty] | Dark_Phase | NoSkip |  | 18.70066 | 78.61% | 11.4463
ATS-ARBH | 12 |  | Cross_section | Transverse | Base metal | 500 | NA | ATS | NA or not reported | yes | ARBH-Lab-ATS\12T mid 500x v1.tif | 2020-08-18 | S5CJ | No | No | No | No | 25-500 | Polygonal ferrite grains that are relatively distinct and free of dots, lines or cloudy features. | Counting |  | 50.8 | 45 | 885.8268 |  |  |  | 175 | 41 | 215 | 10.27504 | 9.043336 | Grain_Size | NoSkip |  | 18.70066 |  | 11.4463 | 11.4%
ATS-ARBH | 12 |  | Cross_section | Transverse | Base metal | 500 | NA | ATS | NA or not reported | yes | ARBH-Lab-ATS\12T mid 500x v1.tif | 2020-08-18 | S5CJ | No | No | No | No | 25-500 | Polygonal ferrite grains that are relatively distinct and free of dots, lines or cloudy features. | Comparison |  | 50.8 | 45 | 885.8268 | 135 | 5.392299 | 5 |  |  |  | 10.3923 | 8.729081 | Grain_Size | NoSkip |  | 18.70066 |  | 11.4463 | 10.14%
ATS-ARBH | 12 |  | Cross_section | Transverse | Base metal | 500 | NA | ATS | NA or not reported | yes | ARBH-Lab-ATS\12T mid 500x v1.tif | 2020-08-18 | S5CJ | No | No | No | No | 25-500 | Polygonal ferrite grains that are relatively distinct and free of dots, lines or cloudy features. | Counting | 20 | [11 empty] | Dark_Phase | NoSkip |  | 18.70066 | -6.948% | 11.4463
ATS-ARBH | 12 |  | Cross_section | Transverse | Base metal | 500 | NA | ATS | NA or not reported | yes | ARBH-Lab-ATS\12T mid 500x v1.tif | 2020-08-18 | S5CJ | No | No | No | No | 25-500 | Polygonal ferrite grains that are relatively distinct and free of dots, lines or cloudy features. | Comparison | 25 | [11 empty] | Dark_Phase | NoSkip |  | 18.70066 | -33.69% | 11.4463
Modesto Yard | Feature 1 |  | Replica | Surface | Base metal | 400 | DNV | DNV | NA or not reported | yes | Modesto-Rep-DNV\1 NDT_1.jpg | 2020-08-21 | OMO2 | No | No | No | No | 25-500 | Polygonal ferrite grains that are relatively distinct and free of dots, lines or cloudy features. | Comparison | 28 | [11 empty] | Dark_Phase | NoSkip |  | 18.70066 | -49.73% | 11.4463
Modesto Yard | Feature 3 |  | Replica | Surface | Base metal | 400 | DNV | DNV | NA or not reported | yes | Modesto-Rep-DNV\3 NDT_1.jpg | 2020-08-21 | OMO2 | No | No | No | No | 25-500 | Polygonal ferrite grains that are relatively distinct and free of dots, lines or cloudy features. | Counting | 33.5 | [11 empty] | Dark_Phase | NoSkip |  | 18.70066 | -79.14% | 11.4463
Modesto Yard | Feature 4 |  | Replica | Surface | Base metal | 400 | DNV | DNV | NA or not reported | yes | Modesto-Rep-DNV\4 NDT_1.jpg | 2020-08-21 | OMO2 | No | No | No | No | 25-500 | Polygonal ferrite grains that are relatively distinct and free of dots, lines or cloudy features. | Comparison | 25 | [11 empty] | Dark_Phase | NoSkip |  | 18.70066 | -33.69% | 11.4463
Modesto Yard | Feature 4 |  | Replica | Surface | Base metal | 400 | DNV | DNV | NA or not reported | yes | Modesto-Rep-DNV\4 NDT_1.jpg | 2020-08-21 | OMO2 | No | No | No | No | 25-500 | Polygonal ferrite grains that are relatively distinct and free of dots, lines or cloudy features. | Comparison |  | 20 | 11 | 550 | 89 | 5.22042 | 3.5 |  |  |  | 8.72042 | 15.58152 | Grain_Size | NoSkip |  | 18.70066 |  | 11.4463 | 31.26%
Modesto Yard | Feature 5 |  | Replica | Surface | Base metal | 400 | DNV | DNV | NA or not reported | yes | Modesto-Rep-DNV\5 NDT_1.jpg | 2020-08-21 | OMO2 | No | No | No | No | 25-500 | Polygonal ferrite grains that are relatively distinct and free of dots, lines or cloudy features. | Comparison |  | 20 | 11 | 550 | 89 | 5.22042 | 4 |  |  |  | 9.22042 | 13.10246 | Grain_Size | NoSkip |  | 18.70066 |  | 11.4463 | 24.14%
Modesto Yard | Feature 1 |  | Replica | Surface | Base metal | 400 | DNV | DNV | NA or not reported | yes | Modesto-Rep-DNV\1 NDT_1.jpg | 2020-08-21 | OMO2 | No | No | No | No | 25-500 | Polygonal ferrite grains that are relatively distinct and free of dots, lines or cloudy features. | Comparison |  | 20 | 11 | 550 | 89 | 5.22042 | 3.5 |  |  |  | 8.7 | 15.6 | Grain_Size | NoSkip |  | 18.70066 |  | 11.4463 | 31.57%
Modesto Yard | Feature 5 |  | Replica | Surface | Base metal | 400 | DNV | DNV | NA or not reported | yes | Modesto-Rep-DNV\5 NDT_1.jpg | 2020-08-21 | OMO2 | No | No | No | No | 25-500 | Polygonal ferrite grains that are relatively distinct and free of dots, lines or cloudy features. | Comparison | 45 | [11 empty] | Dark_Phase | NoSkip |  | 18.70066 | -140.6% | 11.4463
Modesto Yard | Feature 6 |  | Replica | Surface | Base metal | 400 | DNV | DNV | NA or not reported | yes | Modesto-Rep-DNV\6 NDT_1.jpg | 2020-08-21 | OMO2 | No | No | No | No | 500-2500 | Polygonal ferrite grains that are relatively distinct and free of dots, lines or cloudy features. | Comparison | 3 | [11 empty] | Dark_Phase | NoSkip |  | 18.70066 | 83.96% | 11.4463
Modesto Yard | Feature 4 |  | Replica | Surface | Base metal | 400 | DNV | DNV | NA or not reported | yes | Modesto-Rep-DNV\4 NDT_1.jpg | 2020-08-21 | OMO2 | No | No | No | No | 25-500 | Polygonal ferrite grains that are relatively distinct and free of dots, lines or cloudy features. | Counting |  | 20 | 15 | 750 |  |  |  | 135 | 32 | 49 | 8.838366 | 14.87894 | Grain_Size | NoSkip |  | 18.70066 |  | 11.4463 | 29.51%
Modesto Yard | Feature 3 |  | Replica | Surface | Base metal | 400 | DNV | DNV | NA or not reported | yes | Modesto-Rep-DNV\3 NDT_1.jpg | 2020-08-21 | OMO2 | No | No | No | No | 25-500 | Polygonal ferrite grains that are relatively distinct and free of dots, lines or cloudy features. | Comparison |  | 20 | 11 | 550 | 89 | 5.22042 | 4 |  |  |  | 9.22042 | 13.10246 | Grain_Size | NoSkip |  | 18.70066 |  | 11.4463 | 24.14%
Modesto Yard | Feature 5 |  | Replica | Surface | Base metal | 400 | DNV | DNV | NA or not reported | yes | Modesto-Rep-DNV\5 NDT_1.jpg | 2020-08-21 | OMO2 | No | No | No | No | 25-500 | Polygonal ferrite grains that are relatively distinct and free of dots, lines or cloudy features. | Counting |  | 20 | 15 | 750 |  |  |  | 135 | 26 | 63 | 9.575632 | 11.52395 | Grain_Size | NoSkip |  | 18.70066 |  | 11.4463 | 19.54%
Modesto Yard | Feature 3 |  | Replica | Surface | Base metal | 400 | DNV | DNV | NA or not reported | yes | Modesto-Rep-DNV\3 NDT_1.jpg | 2020-08-21 | OMO2 | No | No | No | No | 25-500 | Polygonal ferrite grains that are relatively distinct and free of dots, lines or cloudy features. | Counting |  | 20 | 15 | 750 |  |  |  | 135 | 26 | 72 | 9.340027 | 12.50443 | Grain_Size | NoSkip |  | 18.70066 |  | 11.4463 | 22.55%
Modesto Yard | Feature 1 |  | Replica | Surface | Base metal | 400 | DNV | DNV | NA or not reported | yes | Modesto-Rep-DNV\1 NDT_1.jpg | 2020-08-21 | OMO2 | No | No | No | No | 25-500 | Polygonal ferrite grains that are relatively distinct and free of dots, lines or cloudy features. | Counting |  | 20 | 15 | 750 |  |  |  | 135 | 25 | 51 | 8.855666 | 14.78999 | Grain_Size | NoSkip |  | 18.70066 |  | 11.4463 | 29.25%
Modesto Yard | Feature 3 |  | Replica | Surface | Base metal | 400 | DNV | DNV | NA or not reported | yes | Modesto-Rep-DNV\3 NDT_1.jpg | 2020-08-21 | OMO2 | No | No | No | No | 25-500 | Polygonal ferrite grains that are relatively distinct and free of dots, lines or cloudy features. | Comparison | 35 | [11 empty] | Dark_Phase | NoSkip |  | 18.70066 | -87.16% | 11.4463
Modesto Yard | Feature 4 |  | Replica | Surface | Base metal | 400 | DNV | DNV | NA or not reported | yes | Modesto-Rep-DNV\4 NDT_1.jpg | 2020-08-21 | OMO2 | No | No | No | No | 25-500 | Polygonal ferrite grains that are relatively distinct and free of dots, lines or cloudy features. | Counting | 28 | [11 empty] | Dark_Phase | NoSkip |  | 18.70066 | -49.73% | 11.4463
Modesto Yard | Feature 5 |  | Replica | Surface | Base metal | 400 | DNV | DNV | NA or not reported | yes | Modesto-Rep-DNV\5 NDT_1.jpg | 2020-08-21 | OMO2 | No | No | No | No | 25-500 | Polygonal ferrite grains that are relatively distinct and free of dots, lines or cloudy features. | Counting | 49.5 | [11 empty] | Dark_Phase | NoSkip |  | 18.70066 | -164.7% | 11.4463
Modesto Yard | Feature 1 |  | Replica | Surface | Base metal | 400 | DNV | DNV | NA or not reported | yes | Modesto-Rep-DNV\1 NDT_1.jpg | 2020-08-21 | OMO2 | No | No | No | No | 25-500 | Polygonal ferrite grains that are relatively distinct and free of dots, lines or cloudy features. | Counting | 30.5 | [11 empty] | Dark_Phase | NoSkip |  | 18.70066 | -63.1% | 11.4463
Modesto Yard | Feature 6 |  | Replica | Surface | Base metal | 400 | DNV | DNV | NA or not reported | yes | Modesto-Rep-DNV\6 NDT_1.jpg | 2020-08-21 | OMO2 | No | No | No | No | 500-2500 | Polygonal ferrite grains that are relatively distinct and free of dots, lines or cloudy features. | Comparison |  | 20 | 11 | 550 | 89 | 5.22042 | 8 |  |  |  | 13.22042 | 3.275645 | Grain_Size | NoSkip |  | 18.70066 |  | 11.4463 | -13.42%
ATS-ARBH | 6 |  | Cross_section | Longitudinal | Base metal | 500 | NA | ATS | NA or not reported | yes | ARBH-Lab-ATS\6L mid 500x v1.tif | 2020-08-25 | C8B2 | No | No | No | No | 25-500 | Polygonal ferrite grains that are relatively distinct and free of dots, lines or cloudy features. | Counting |  | 50.8 | 55 | 1082.677 |  |  |  | 211 | 33 | 96 | 9.266634 | 12.82657 | Grain_Size | NoSkip |  | 18.70066 |  | 11.4463 | 23.52%
ATS-ARBH | 6 |  | Cross_section | Longitudinal | Base metal | 500 | NA | ATS | NA or not reported | yes | ARBH-Lab-ATS\6L mid 500x v1.tif | 2020-08-25 | C8B2 | No | No | No | No | 25-500 | Polygonal ferrite grains that are relatively distinct and free of dots, lines or cloudy features. | Comparison |  | 50.8 | 70 | 1377.953 | 106 | 7.351928 | 2 |  |  |  | 9.351928 | 12.51869 | Grain_Size | NoSkip |  | 18.70066 |  | 11.4463 | 22.4%
ATS-ARBH | 2 |  | Cross_section | Transverse | Base metal | 500 | NA | ATS | NA or not reported | yes | ARBH-Lab-ATS\2T mid 500x v2.tif | 2020-08-25 | C8B2 | No | No | No | No | 500-2500 | Polygonal ferrite grains that are relatively distinct and free of dots, lines or cloudy features. | Comparison |  | 127 | 70 | 551.1811 | 107 | 4.69861 | 6.5 |  |  |  | 11.19861 | 6.600966 | Grain_Size | NoSkip |  | 18.70066 |  | 11.4463 | 2.212%
ATS-ARBH | 7 |  | Cross_section | Transverse | Base metal | 500 | NA | ATS | NA or not reported | yes | ARBH-Lab-ATS\7T mid 500x v1.tif | 2020-08-25 | C8B2 | No | No | No | No | 500-2500 | Polygonal ferrite grains that are relatively distinct and free of dots, lines or cloudy features. | Comparison |  | 50.8 | 70 | 1377.953 | 107 | 7.325014 | 6.5 |  |  |  | 13.82501 | 2.656421 | Grain_Size | NoSkip |  | 18.70066 |  | 11.4463 | -17.21%
ATS-ARBH | 8 |  | Cross_section | Transverse | Base metal | 500 | NA | ATS | NA or not reported | yes | ARBH-Lab-ATS\8T mid 500x v1.tif | 2020-08-25 | C8B2 | No | No | No | No | 500-2500 | Polygonal ferrite grains that are relatively distinct and free of dots, lines or cloudy features. | Comparison |  | 50.8 | 70 | 1377.953 | 107 | 7.325014 | 7 |  |  |  | 14.32501 | 2.233778 | Grain_Size | NoSkip |  | 18.70066 |  | 11.4463 | -20.1%
ATS-ARBH | 2 |  | Cross_section | Transverse | Base metal | 500 | NA | ATS | NA or not reported | yes | ARBH-Lab-ATS\2T mid 500x v2.tif | 2020-08-25 | C8B2 | No | No | No | No | 500-2500 | Polygonal ferrite grains that are relatively distinct and free of dots, lines or cloudy features. | Comparison | 0 | [11 empty] | Dark_Phase | NoSkip |  | 18.70066 | 100% | 11.4463
ATS-ARBH | 6 |  | Cross_section | Longitudinal | Base metal | 500 | NA | ATS | NA or not reported | yes | ARBH-Lab-ATS\6L mid 500x v1.tif | 2020-08-25 | C8B2 | No | No | No | No | 25-500 | Polygonal ferrite grains that are relatively distinct and free of dots, lines or cloudy features. | Counting | 21 | [11 empty] | Dark_Phase | NoSkip |  | 18.70066 | -12.3% | 11.4463
ATS-ARBH | 6 |  | Cross_section | Longitudinal | Base metal | 500 | NA | ATS | NA or not reported | yes | ARBH-Lab-ATS\6L mid 500x v1.tif | 2020-08-25 | C8B2 | No | No | No | No | 25-500 | Polygonal ferrite grains that are relatively distinct and free of dots, lines or cloudy features. | Comparison | 22 | [11 empty] | Dark_Phase | NoSkip |  | 18.70066 | -17.64% | 11.4463
ATS-ARBH | 7 |  | Cross_section | Transverse | Base metal | 500 | NA | ATS | NA or not reported | yes | ARBH-Lab-ATS\7T mid 500x v1.tif | 2020-08-25 | C8B2 | No | No | No | No | 500-2500 | Polygonal ferrite grains that are relatively distinct and free of dots, lines or cloudy features. | Comparison | 0 | [11 empty] | Dark_Phase | NoSkip |  | 18.70066 | 100% | 11.4463
ATS-ARBH | 8 |  | Cross_section | Transverse | Base metal | 500 | NA | ATS | NA or not reported | yes | ARBH-Lab-ATS\8T mid 500x v1.tif | 2020-08-25 | C8B2 | No | No | No | No | 500-2500 | Polygonal ferrite grains that are relatively distinct and free of dots, lines or cloudy features. | Comparison | 0 | [11 empty] | Dark_Phase | NoSkip |  | 18.70066 | 100% | 11.4463
Modesto Yard | Feature 6 |  | Replica | Surface | Base metal | 400 | DNV | DNV | NA or not reported | yes | Modesto-Rep-DNV\6 NDT_1.jpg | 2020-08-28 | B2KA | No | No | No | No | 500-2500 | Polygonal ferrite grains that are relatively distinct and free of dots, lines or cloudy features. | Comparison | 1 | [11 empty] | Dark_Phase | NoSkip |  | 18.70066 | 94.65% | 11.4463
Modesto Yard | Feature 1 |  | Replica | Surface | Base metal | 400 | DNV | DNV | NA or not reported | yes | Modesto-Rep-DNV\1 NDT_1.jpg | 2020-08-28 | B2KA | No | No | No | No | 25-500 | Polygonal ferrite grains that are relatively distinct and free of dots, lines or cloudy features. | Counting | 29 | [11 empty] | Dark_Phase | NoSkip |  | 18.70066 | -55.07% | 11.4463
Modesto Yard | Feature 4 |  | Replica | Surface | Base metal | 400 | DNV | DNV | NA or not reported | yes | Modesto-Rep-DNV\4 NDT_1.jpg | 2020-08-28 | B2KA | No | No | No | No | 25-500 | Polygonal ferrite grains that are relatively distinct and free of dots, lines or cloudy features. | Comparison | 28 | [11 empty] | Dark_Phase | NoSkip |  | 18.70066 | -49.73% | 11.4463
Modesto Yard | Feature 5 |  | Replica | Surface | Base metal | 400 | DNV | DNV | NA or not reported | yes | Modesto-Rep-DNV\5 NDT_1.jpg | 2020-08-28 | B2KA | No | No | No | No | 25-500 | Polygonal ferrite grains that are relatively distinct and free of dots, lines or cloudy features. | Counting | 45 | [11 empty] | Dark_Phase | NoSkip |  | 18.70066 | -140.6% | 11.4463
Modesto Yard | Feature 5 |  | Replica | Surface | Base metal | 400 | DNV | DNV | NA or not reported | yes | Modesto-Rep-DNV\5 NDT_1.jpg | 2020-08-28 | B2KA | No | No | No | No | 25-500 | Polygonal ferrite grains that are relatively distinct and free of dots, lines or cloudy features. | Counting |  | 20 | 20 | 1000 |  |  |  | 181 | 29 | 76 | 9.688416 | 11.08219 | Grain_Size | NoSkip |  | 18.70066 |  | 11.4463 | 18.14%
Modesto Yard | Feature 3 |  | Replica | Surface | Base metal | 400 | DNV | DNV | NA or not reported | yes | Modesto-Rep-DNV\3 NDT_1.jpg | 2020-08-28 | B2KA | No | No | No | No | 25-500 | Polygonal ferrite grains that are relatively distinct and free of dots, lines or cloudy features. | Comparison |  | 20 | 17 | 850 | 92 | 6.373165 | 3 |  |  |  | 9.373165 | 12.42689 | Grain_Size | NoSkip |  | 18.70066 |  | 11.4463 | 22.12%
Modesto Yard | Feature 1 |  | Replica | Surface | Base metal | 400 | DNV | DNV | NA or not reported | yes | Modesto-Rep-DNV\1 NDT_1.jpg | 2020-08-28 | B2KA | No | No | No | No | 25-500 | Polygonal ferrite grains that are relatively distinct and free of dots, lines or cloudy features. | Comparison |  | 20 | 17 | 850 | 91 | 6.404492 | 2.5 |  |  |  | 8.904492 | 14.61855 | Grain_Size | NoSkip |  | 18.70066 |  | 11.4463 | 28.55%
Modesto Yard | Feature 3 |  | Replica | Surface | Base metal | 400 | DNV | DNV | NA or not reported | yes | Modesto-Rep-DNV\3 NDT_1.jpg | 2020-08-28 | B2KA | No | No | No | No | 25-500 | Polygonal ferrite grains that are relatively distinct and free of dots, lines or cloudy features. | Comparison | 36 | [11 empty] | Dark_Phase | NoSkip |  | 18.70066 | -92.51% | 11.4463
Modesto Yard | Feature 5 |  | Replica | Surface | Base metal | 400 | DNV | DNV | NA or not reported | yes | Modesto-Rep-DNV\5 NDT_1.jpg | 2020-08-28 | B2KA | No | No | No | No | 25-500 | Polygonal ferrite grains that are relatively distinct and free of dots, lines or cloudy features. | Comparison | 50 | [11 empty] | Dark_Phase | NoSkip |  | 18.70066 | -167.4% | 11.4463
Modesto Yard | Feature 1 |  | Replica | Surface | Base metal | 400 | DNV | DNV | NA or not reported | yes | Modesto-Rep-DNV\1 NDT_1.jpg | 2020-08-28 | B2KA | No | No | No | No | 25-500 | Polygonal ferrite grains that are relatively distinct and free of dots, lines or cloudy features. | Counting |  | 20 | 21 | 1050 |  |  |  | 181 | 33 | 63 | 9.273848 | 12.79454 | Grain_Size | NoSkip |  | 18.70066 |  | 11.4463 | 23.43%
Modesto Yard | Feature 1 |  | Replica | Surface | Base metal | 400 | DNV | DNV | NA or not reported | yes | Modesto-Rep-DNV\1 NDT_1.jpg | 2020-08-28 | B2KA | No | No | No | No | 25-500 | Polygonal ferrite grains that are relatively distinct and free of dots, lines or cloudy features. | Comparison | 30 | [11 empty] | Dark_Phase | NoSkip |  | 18.70066 | -60.42% | 11.4463
Modesto Yard | Feature 3 |  | Replica | Surface | Base metal | 400 | DNV | DNV | NA or not reported | yes | Modesto-Rep-DNV\3 NDT_1.jpg | 2020-08-28 | B2KA | No | No | No | No | 25-500 | Polygonal ferrite grains that are relatively distinct and free of dots, lines or cloudy features. | Counting |  | 20 | 20 | 1000 |  |  |  | 181 | 35 | 88 | 9.736832 | 10.89778 | Grain_Size | NoSkip |  | 18.70066 |  | 11.4463 | 17.56%
Modesto Yard | Feature 3 |  | Replica | Surface | Base metal | 400 | DNV | DNV | NA or not reported | yes | Modesto-Rep-DNV\3 NDT_1.jpg | 2020-08-28 | B2KA | No | No | No | No | 25-500 | Polygonal ferrite grains that are relatively distinct and free of dots, lines or cloudy features. | Counting | 38 | [11 empty] | Dark_Phase | NoSkip |  | 18.70066 | -103.2% | 11.4463
Modesto Yard | Feature 4 |  | Replica | Surface | Base metal | 400 | DNV | DNV | NA or not reported | yes | Modesto-Rep-DNV\4 NDT_1.jpg | 2020-08-28 | B2KA | No | No | No | No | 25-500 | Polygonal ferrite grains that are relatively distinct and free of dots, lines or cloudy features. | Counting |  | 20 | 20 | 1000 |  |  |  | 181 | 30 | 60 | 9.111291 | 13.53606 | Grain_Size | NoSkip |  | 18.70066 |  | 11.4463 | 25.63%
Modesto Yard | Feature 5 |  | Replica | Surface | Base metal | 400 | DNV | DNV | NA or not reported | yes | Modesto-Rep-DNV\5 NDT_1.jpg | 2020-08-28 | B2KA | No | No | No | No | 25-500 | Polygonal ferrite grains that are relatively distinct and free of dots, lines or cloudy features. | Comparison |  | 20 | 17 | 850 | 93 | 6.342177 | 4.5 |  |  |  | 10.84218 | 7.468881 | Grain_Size | Skip | MLI GS too low for this sample | 18.70066 |  | 11.4463 | 5.572%
Modesto Yard | Feature 6 |  | Replica | Surface | Base metal | 400 | DNV | DNV | NA or not reported | yes | Modesto-Rep-DNV\6 NDT_1.jpg | 2020-08-28 | B2KA | No | No | No | No | 500-2500 | Polygonal ferrite grains that are relatively distinct and free of dots, lines or cloudy features. | Comparison |  | 20 | 17 | 850 | 92 | 6.373165 | 7.5 |  |  |  | 13.87317 | 2.612459 | Grain_Size | NoSkip |  | 18.70066 |  | 11.4463 | -17.49%
Modesto Yard | Feature 4 |  | Replica | Surface | Base metal | 400 | DNV | DNV | NA or not reported | yes | Modesto-Rep-DNV\4 NDT_1.jpg | 2020-08-28 | B2KA | No | No | No | No | 25-500 | Polygonal ferrite grains that are relatively distinct and free of dots, lines or cloudy features. | Counting | 32 | [11 empty] | Dark_Phase | NoSkip |  | 18.70066 | -71.12% | 11.4463
Modesto Yard | Feature 4 |  | Replica | Surface | Base metal | 400 | DNV | DNV | NA or not reported | yes | Modesto-Rep-DNV\4 NDT_1.jpg | 2020-08-28 | B2KA | No | No | No | No | 25-500 | Polygonal ferrite grains that are relatively distinct and free of dots, lines or cloudy features. | Comparison |  | 20 | 17 | 850 | 92 | 6.373165 | 3.5 |  |  |  | 9.873165 | 10.44974 | Grain_Size | Skip | MLI GS too low for this sample | 18.70066 |  | 11.4463 | 15.93%
ATS-ARBH | 7 |  | Cross_section | Transverse | Base metal | 500 | NA | ATS | NA or not reported | yes | ARBH-Lab-ATS\7T mid 500x v1.tif | 2020-08-31 | S5CJ | No | No | No | No | 500-2500 | Polygonal ferrite grains that are relatively distinct and free of dots, lines or cloudy features. | Comparison |  | 50.8 | 45 | 885.8268 | 135 | 5.392299 | 7 |  |  |  | 12.3923 | 4.36456 | Grain_Size | NoSkip |  | 18.70066 |  | 11.4463 | -7.634%
ATS-ARBH | 7 |  | Cross_section | Transverse | Base metal | 500 | NA | ATS | NA or not reported | yes | ARBH-Lab-ATS\7T mid 500x v1.tif | 2020-08-31 | S5CJ | No | No | No | No | 500-2500 | Polygonal ferrite grains that are relatively distinct and free of dots, lines or cloudy features. | Comparison | 2 | [11 empty] | Dark_Phase | NoSkip |  | 18.70066 | 89.31% | 11.4463
ATS-ARBH | 12 |  | Replica | Surface | Base metal | 500 | DNV | ATS | Acetate | yes | ARBH-Rep-DNV-Acetate\Houston 12 500x v1.jpg | 2020-08-31 | S5CJ | No | No | No | No | 25-500 | Polygonal ferrite grains that are relatively distinct and free of dots, lines or cloudy features. | Counting |  | 50.8 | 42 | 826.7717 |  |  |  | 145 | 48 | 146 | 10.01088 | 9.910354 | Grain_Size | NoSkip |  | 18.70066 |  | 11.4463 | 14.34%
ATS-ARBH | 12 |  | Replica | Surface | Base metal | 500 | DNV | ATS | Acetate | yes | ARBH-Rep-DNV-Acetate\Houston 12 500x v1.jpg | 2020-08-31 | S5CJ | No | No | No | No | 25-500 | Polygonal ferrite grains that are relatively distinct and free of dots, lines or cloudy features. | Comparison |  | 50.8 | 41 | 807.0866 | 135 | 5.12547 | 5 |  |  |  | 10.12547 | 9.574807 | Grain_Size | NoSkip |  | 18.70066 |  | 11.4463 | 13.04%
ATS-ARBH | 12 |  | Replica | Surface | Base metal | 500 | DNV | ATS | Acetate | yes | ARBH-Rep-DNV-Acetate\Houston 12 500x v1.jpg | 2020-08-31 | S5CJ | No | No | No | No | 25-500 | Polygonal ferrite grains that are relatively distinct and free of dots, lines or cloudy features. | Counting | 12 | [11 empty] | Dark_Phase | NoSkip |  | 18.70066 | 35.83% | 11.4463
ATS-ARBH | 12 |  | Replica | Surface | Base metal | 500 | DNV | ATS | Acetate | yes | ARBH-Rep-DNV-Acetate\Houston 12 500x v1.jpg | 2020-08-31 | S5CJ | No | No | No | No | 25-500 | Polygonal ferrite grains that are relatively distinct and free of dots, lines or cloudy features. | Comparison | 15 | [11 empty] | Dark_Phase | NoSkip |  | 18.70066 | 19.79% | 11.4463
Modesto Yard | Feature 7 |  | Replica | Surface | Base metal | 400 | DNV | DNV | NA or not reported | yes | Modesto-Rep-DNV\7 NDT 1 redo.jpg | 2020-09-04 | OMO2 | No | No | No | No | 25-500 | Polygonal ferrite grains that are relatively distinct and free of dots, lines or cloudy features. | Counting |  | 20 | 16 | 800 |  |  |  | 142 | 23 | 36 | 8.301518 | 17.92158 | Grain_Size | NoSkip |  | 18.70066 |  | 11.4463 | 37.88%
Modesto Yard | Feature 7 |  | Replica | Surface | Base metal | 400 | DNV | DNV | NA or not reported | yes | Modesto-Rep-DNV\7 NDT 1 redo.jpg | 2020-09-04 | OMO2 | No | No | No | No | 25-500 | Polygonal ferrite grains that are relatively distinct and free of dots, lines or cloudy features. | Comparison | 12 | [11 empty] | Dark_Phase | NoSkip |  | 18.70066 | 35.83% | 11.4463
Modesto Yard | Feature 12 |  | Replica | Surface | Base metal | 400 | DNV | DNV | NA or not reported | yes | Modesto-Rep-DNV\12 NDT_1.jpg | 2020-09-04 | OMO2 | No | No | No | No | 25-500 | Polygonal ferrite grains that are relatively distinct and free of dots, lines or cloudy features. | Comparison |  | 20 | 11 | 550 | 90 | 5.188393 | 4 |  |  |  | 9.188393 | 13.2487 | Grain_Size | NoSkip |  | 18.70066 |  | 11.4463 | 24.57%
Modesto Yard | Feature 12 |  | Replica | Surface | Base metal | 400 | DNV | DNV | NA or not reported | yes | Modesto-Rep-DNV\12 NDT_1.jpg | 2020-09-04 | OMO2 | No | No | No | No | 25-500 | Polygonal ferrite grains that are relatively distinct and free of dots, lines or cloudy features. | Counting |  | 20 | 16 | 800 |  |  |  | 142 | 32 | 103 | 9.528773 | 11.71263 | Grain_Size | NoSkip |  | 18.70066 |  | 11.4463 | 20.12%
Modesto Yard | Feature 11 |  | Replica | Surface | Base metal | 400 | DNV | DNV | NA or not reported | yes | Modesto-Rep-DNV\11 NDT_1.jpg | 2020-09-04 | OMO2 | No | No | No | No | 500-2500 | Polygonal ferrite grains that are relatively distinct and free of dots, lines or cloudy features. | Comparison |  | 20 | 11 | 550 | 90 | 5.188393 | 6.5 |  |  |  | 11.68839 | 5.570424 | Grain_Size | NoSkip |  | 18.70066 |  | 11.4463 | -2.071%
Modesto Yard | Feature 8 |  | Replica | Surface | Base metal | 400 | DNV | DNV | NA or not reported | yes | Modesto-Rep-DNV\8 NDT 1 redo.jpg | 2020-09-04 | OMO2 | No | No | No | No | 500-2500 | Polygonal ferrite grains that are relatively distinct and free of dots, lines or cloudy features. | Comparison |  | 20 | 11 | 550 | 90 | 5.188393 | 5.5 |  |  |  | 10.68839 | 7.877751 | Grain_Size | NoSkip |  | 18.70066 |  | 11.4463 | 7.091%
Modesto Yard | Feature 11 |  | Replica | Surface | Base metal | 400 | DNV | DNV | NA or not reported | yes | Modesto-Rep-DNV\11 NDT_1.jpg | 2020-09-04 | OMO2 | No | No | No | No | 500-2500 | Polygonal ferrite grains that are relatively distinct and free of dots, lines or cloudy features. | Comparison | 1 | [11 empty] | Dark_Phase | NoSkip |  | 18.70066 | 94.65% | 11.4463
Modesto Yard | Feature 8 |  | Replica | Surface | Base metal | 400 | DNV | DNV | NA or not reported | yes | Modesto-Rep-DNV\8 NDT 1 redo.jpg | 2020-09-04 | OMO2 | No | No | No | No | 500-2500 | Polygonal ferrite grains that are relatively distinct and free of dots, lines or cloudy features. | Comparison | 12 | [11 empty] | Dark_Phase | NoSkip |  | 18.70066 | 35.83% | 11.4463
Modesto Yard | Feature 12 |  | Replica | Surface | Base metal | 400 | DNV | DNV | NA or not reported | yes | Modesto-Rep-DNV\12 NDT_1.jpg | 2020-09-04 | OMO2 | No | No | No | No | 25-500 | Polygonal ferrite grains that are relatively distinct and free of dots, lines or cloudy features. | Counting | 16 | [11 empty] | Dark_Phase | NoSkip |  | 18.70066 | 14.44% | 11.4463
Modesto Yard | Feature 12 |  | Replica | Surface | Base metal | 400 | DNV | DNV | NA or not reported | yes | Modesto-Rep-DNV\12 NDT_1.jpg | 2020-09-04 | OMO2 | No | No | No | No | 25-500 | Polygonal ferrite grains that are relatively distinct and free of dots, lines or cloudy features. | Comparison | 10 | [11 empty] | Dark_Phase | NoSkip |  | 18.70066 | 46.53% | 11.4463
Modesto Yard | Feature 7 |  | Replica | Surface | Base metal | 400 | DNV | DNV | NA or not reported | yes | Modesto-Rep-DNV\7 NDT 1 redo.jpg | 2020-09-04 | OMO2 | No | No | No | No | 25-500 | Polygonal ferrite grains that are relatively distinct and free of dots, lines or cloudy features. | Comparison |  | 20 | 11 | 550 | 90 | 5.188393 | 3.5 |  |  |  | 8.688393 | 15.75543 | Grain_Size | NoSkip |  | 18.70066 |  | 11.4463 | 31.74%
Modesto Yard | Feature 7 |  | Replica | Surface | Base metal | 400 | DNV | DNV | NA or not reported | yes | Modesto-Rep-DNV\7 NDT 1 redo.jpg | 2020-09-04 | OMO2 | No | No | No | No | 25-500 | Polygonal ferrite grains that are relatively distinct and free of dots, lines or cloudy features. | Counting | 21.5 | [11 empty] | Dark_Phase | NoSkip |  | 18.70066 | -14.97% | 11.4463
ATS-ARBH | 12 |  | Cross_section | Transverse | Base metal | 500 | NA | ATS | NA or not reported | yes | ARBH-Lab-ATS\12T mid 500x v1.tif | 2020-09-08 | CXNW | No | No | No | No | 25-500 | Polygonal ferrite grains that are relatively distinct and free of dots, lines or cloudy features. | Comparison |  | 50.8 | 46.7 | 919.2913 | 110 | 6.085599 | 4 |  |  |  | 10.0856 | 9.708031 | Grain_Size | NoSkip |  | 18.70066 |  | 11.4463 | 13.49%
ATS-ARBH | 12 |  | Replica | Surface | Base metal | 500 | DNV | ATS | Acetate | yes | ARBH-Rep-DNV-Acetate\Houston 12 500x v1.jpg | 2020-09-08 | CXNW | No | No | No | No | 25-500 | Polygonal ferrite grains that are relatively distinct and free of dots, lines or cloudy features. | Comparison |  | 50.8 | 46.7 | 919.2913 | 110 | 6.085599 | 4 |  |  |  | 10.0856 | 9.708031 | Grain_Size | NoSkip |  | 18.70066 |  | 11.4463 | 13.49%
ATS-ARBH | 12 |  | Replica | Surface | Base metal | 500 | DNV | ATS | Acetate | yes | ARBH-Rep-DNV-Acetate\Houston 12 500x v1.jpg | 2020-09-08 | CXNW | No | No | No | No | 25-500 | Polygonal ferrite grains that are relatively distinct and free of dots, lines or cloudy features. | Counting |  | 50.8 | 38.5 | 757.874 |  |  |  | 125.5 | 58 | 143 | 10.235 | 9.169706 | Grain_Size | NoSkip |  | 18.70066 |  | 11.4463 | 11.83%
ATS-ARBH | 12 |  | Cross_section | Transverse | Base metal | 500 | NA | ATS | NA or not reported | yes | ARBH-Lab-ATS\12T mid 500x v1.tif | 2020-09-08 | CXNW | No | No | No | No | 25-500 | Polygonal ferrite grains that are relatively distinct and free of dots, lines or cloudy features. | Counting |  | 50.8 | 38.5 | 757.874 |  |  |  | 125.5 | 40 | 156 | 10.24308 | 9.144077 | Grain_Size | NoSkip |  | 18.70066 |  | 11.4463 | 11.75%
ATS-ARBH | 9 |  | Cross_section | Transverse | Base metal | 500 | NA | ATS | NA or not reported | yes | ARBH-Lab-ATS\9T mid 500x v1.tif | 2020-09-08 | CXNW | No | No | No | No | 500-2500 | Irregular ferrite grains with an indistinct, dirty, dotted, or thatched appearance. | Comparison |  | 50.8 | 38.7 | 761.811 | 110 | 5.547 | 5 |  |  |  | 10.547 | 8.273397 | Grain_Size | NoSkip |  | 18.70066 |  | 11.4463 | 8.527%
ATS-ARBH | 3 |  | Cross_section | Transverse | Base metal | 500 | NA | ATS | NA or not reported | yes | ARBH-Lab-ATS\3T mid 500x v1.tif | 2020-09-08 | CXNW | No | No | No | No | 500-2500 | Irregular ferrite grains with an indistinct, dirty, dotted, or thatched appearance. | Comparison |  | 50.8 | 38.7 | 761.811 | 110 | 5.547 | 5.5 |  |  |  | 11.047 | 6.957078 | Grain_Size | NoSkip |  | 18.70066 |  | 11.4463 | 3.615%
ATS-ARBH | 9 |  | Replica | Surface | Base metal | 500 | DNV | ATS | Acetate | yes | ARBH-Rep-DNV-Acetate\Houston 9 500x v1.jpg | 2020-09-08 | CXNW | No | No | No | No | 500-2500 | Irregular ferrite grains with an indistinct, dirty, dotted, or thatched appearance. | Comparison |  | 50.8 | 46.7 | 919.2913 | 110 | 6.085599 | 6 |  |  |  | 12.0856 | 4.854038 | Grain_Size | NoSkip |  | 18.70066 |  | 11.4463 | -5.29%
ATS-ARBH | 11 |  | Replica | Surface | Base metal | 500 | DNV | ATS | Acetate | yes | ARBH-Rep-DNV-Acetate\Houston 11 500x v1.jpg | 2020-09-08 | CXNW | No | No | No | No | 500-2500 | Irregular ferrite grains with an indistinct, dirty, dotted, or thatched appearance. | Comparison |  | 50.8 | 46.7 | 919.2913 | 110 | 6.085599 | 6 |  |  |  | 12.0856 | 4.854038 | Grain_Size | NoSkip |  | 18.70066 |  | 11.4463 | -5.29%
ATS-ARBH | 7 |  | Cross_section | Transverse | Base metal | 500 | NA | ATS | NA or not reported | yes | ARBH-Lab-ATS\7T mid 500x v1.tif | 2020-09-08 | CXNW | No | No | No | No | 500-2500 | Irregular ferrite grains with an indistinct, dirty, dotted, or thatched appearance. | Comparison |  | 50.8 | 38.7 | 761.811 | 110 | 5.547 | 7.5 |  |  |  | 13.047 | 3.478555 | Grain_Size | NoSkip |  | 18.70066 |  | 11.4463 | -12.27%
ATS-ARBH | 8 |  | Cross_section | Longitudinal | Base metal | 500 | NA | ATS | NA or not reported | yes | ARBH-Lab-ATS\8L mid 500x v1.tif | 2020-09-08 | CXNW | No | No | No | No | 500-2500 | Irregular ferrite grains with an indistinct, dirty, dotted, or thatched appearance. | Comparison |  | 50.8 | 38.7 | 761.811 | 110 | 5.547 | 8 |  |  |  | 13.547 | 2.925108 | Grain_Size | NoSkip |  | 18.70066 |  | 11.4463 | -15.51%
ATS-ARBH | 8 |  | Cross_section | Transverse | Base metal | 500 | NA | ATS | NA or not reported | yes | ARBH-Lab-ATS\8T mid 500x v1.tif | 2020-09-08 | CXNW | No | No | No | No | 500-2500 | Irregular ferrite grains with an indistinct, dirty, dotted, or thatched appearance. | Comparison |  | 50.8 | 38.7 | 761.811 | 110 | 5.547 | 8 |  |  |  | 13.547 | 2.925108 | Grain_Size | NoSkip |  | 18.70066 |  | 11.4463 | -15.51%
ATS-ARBH | 10 |  | Replica | Surface | Base metal | 500 | DNV | ATS | Acetate | yes | ARBH-Rep-DNV-Acetate\Houston 10 500x v1.jpg | 2020-09-08 | CXNW | No | No | No | No | 500-2500 | Irregular ferrite grains with an indistinct, dirty, dotted, or thatched appearance. | Comparison |  | 50.8 | 46.7 | 919.2913 | 110 | 6.085599 | 7.5 |  |  |  | 13.5856 | 2.886238 | Grain_Size | NoSkip |  | 18.70066 |  | 11.4463 | -15.75%
ATS-ARBH | 3 |  | Cross_section | Transverse | Base metal | 500 | NA | ATS | NA or not reported | yes | ARBH-Lab-ATS\3T mid 500x v1.tif | 2020-09-08 | CXNW | No | No | No | No | 500-2500 | Irregular ferrite grains with an indistinct, dirty, dotted, or thatched appearance. | Comparison | 0 | [11 empty] | Dark_Phase | NoSkip |  | 18.70066 | 100% | 11.4463
ATS-ARBH | 7 |  | Cross_section | Transverse | Base metal | 500 | NA | ATS | NA or not reported | yes | ARBH-Lab-ATS\7T mid 500x v1.tif | 2020-09-08 | CXNW | No | No | No | No | 500-2500 | Irregular ferrite grains with an indistinct, dirty, dotted, or thatched appearance. | Comparison | 0 | [11 empty] | Dark_Phase | NoSkip |  | 18.70066 | 100% | 11.4463
ATS-ARBH | 8 |  | Cross_section | Longitudinal | Base metal | 500 | NA | ATS | NA or not reported | yes | ARBH-Lab-ATS\8L mid 500x v1.tif | 2020-09-08 | CXNW | No | No | No | No | 500-2500 | Irregular ferrite grains with an indistinct, dirty, dotted, or thatched appearance. | Comparison | 0 | [11 empty] | Dark_Phase | NoSkip |  | 18.70066 | 100% | 11.4463
ATS-ARBH | 8 |  | Cross_section | Transverse | Base metal | 500 | NA | ATS | NA or not reported | yes | ARBH-Lab-ATS\8T mid 500x v1.tif | 2020-09-08 | CXNW | No | No | No | No | 500-2500 | Irregular ferrite grains with an indistinct, dirty, dotted, or thatched appearance. | Comparison | 0 | [11 empty] | Dark_Phase | NoSkip |  | 18.70066 | 100% | 11.4463
ATS-ARBH | 9 |  | Cross_section | Transverse | Base metal | 500 | NA | ATS | NA or not reported | yes | ARBH-Lab-ATS\9T mid 500x v1.tif | 2020-09-08 | CXNW | No | No | No | No | 500-2500 | Irregular ferrite grains with an indistinct, dirty, dotted, or thatched appearance. | Comparison | 5 | [11 empty] | Dark_Phase | NoSkip |  | 18.70066 | 73.26% | 11.4463
ATS-ARBH | 9 |  | Replica | Surface | Base metal | 500 | DNV | ATS | Acetate | yes | ARBH-Rep-DNV-Acetate\Houston 9 500x v1.jpg | 2020-09-08 | CXNW | No | No | No | No | 500-2500 | Irregular ferrite grains with an indistinct, dirty, dotted, or thatched appearance. | Comparison | 5 | [11 empty] | Dark_Phase | NoSkip |  | 18.70066 | 73.26% | 11.4463
ATS-ARBH | 10 |  | Replica | Surface | Base metal | 500 | DNV | ATS | Acetate | yes | ARBH-Rep-DNV-Acetate\Houston 10 500x v1.jpg | 2020-09-08 | CXNW | No | No | No | No | 500-2500 | Irregular ferrite grains with an indistinct, dirty, dotted, or thatched appearance. | Comparison | 0 | [11 empty] | Dark_Phase | NoSkip |  | 18.70066 | 100% | 11.4463
ATS-ARBH | 11 |  | Replica | Surface | Base metal | 500 | DNV | ATS | Acetate | yes | ARBH-Rep-DNV-Acetate\Houston 11 500x v1.jpg | 2020-09-08 | CXNW | No | No | No | No | 500-2500 | Irregular ferrite grains with an indistinct, dirty, dotted, or thatched appearance. | Comparison | 4 | [11 empty] | Dark_Phase | NoSkip |  | 18.70066 | 78.61% | 11.4463
ATS-ARBH | 12 |  | Cross_section | Transverse | Base metal | 500 | NA | ATS | NA or not reported | yes | ARBH-Lab-ATS\12T mid 500x v1.tif | 2020-09-08 | CXNW | No | No | No | No | 25-500 | Polygonal ferrite grains that are relatively distinct and free of dots, lines or cloudy features. | Counting | 13 | [11 empty] | Dark_Phase | NoSkip |  | 18.70066 | 30.48% | 11.4463
ATS-ARBH | 12 |  | Cross_section | Transverse | Base metal | 500 | NA | ATS | NA or not reported | yes | ARBH-Lab-ATS\12T mid 500x v1.tif | 2020-09-08 | CXNW | No | No | No | No | 25-500 | Polygonal ferrite grains that are relatively distinct and free of dots, lines or cloudy features. | Comparison | 25 | [11 empty] | Dark_Phase | NoSkip |  | 18.70066 | -33.69% | 11.4463
ATS-ARBH | 12 |  | Replica | Surface | Base metal | 500 | DNV | ATS | Acetate | yes | ARBH-Rep-DNV-Acetate\Houston 12 500x v1.jpg | 2020-09-08 | CXNW | No | No | No | No | 25-500 | Polygonal ferrite grains that are relatively distinct and free of dots, lines or cloudy features. | Counting | 14.5 | [11 empty] | Dark_Phase | NoSkip |  | 18.70066 | 22.46% | 11.4463
ATS-ARBH | 12 |  | Replica | Surface | Base metal | 500 | DNV | ATS | Acetate | yes | ARBH-Rep-DNV-Acetate\Houston 12 500x v1.jpg | 2020-09-08 | CXNW | No | No | No | No | 25-500 | Polygonal ferrite grains that are relatively distinct and free of dots, lines or cloudy features. | Comparison | 20 | [11 empty] | Dark_Phase | NoSkip |  | 18.70066 | -6.948% | 11.4463
Modesto Yard | Feature 1 |  | Replica | Surface | Base metal | 400 | DNV | DNV | NA or not reported | yes | Modesto-Rep-DNV\1 NDT_1.jpg | 2020-09-09 | S6HS | No | No | No | No | 25-500 | Polygonal ferrite grains that are relatively distinct and free of dots, lines or cloudy features. | Counting |  | 20 | 14 | 700 |  |  |  | 154 | 35 | 44 | 8.199682 | 18.56539 | Grain_Size | NoSkip |  | 18.70066 |  | 11.4463 | 39.59%
Modesto Yard | Feature 4 |  | Replica | Surface | Base metal | 400 | DNV | DNV | NA or not reported | yes | Modesto-Rep-DNV\4 NDT_1.jpg | 2020-09-09 | S6HS | No | No | No | No | 25-500 | Polygonal ferrite grains that are relatively distinct and free of dots, lines or cloudy features. | Comparison |  | 20 | 16 | 800 | 124 | 5.343811 | 3 |  |  |  | 8.343811 | 17.75394 | Grain_Size | NoSkip |  | 18.70066 |  | 11.4463 | 37.18%
Modesto Yard | Feature 6 |  | Replica | Surface | Base metal | 400 | DNV | DNV | NA or not reported | yes | Modesto-Rep-DNV\6 NDT_1.jpg | 2020-09-09 | S6HS | No | No | No | No | 25-500 | Polygonal ferrite grains that are relatively distinct and free of dots, lines or cloudy features. | Counting |  | 20 | 15 | 750 |  |  |  | 155 | 110 | 495 | 11.07586 | 6.8516 | Grain_Size | NoSkip |  | 18.70066 |  | 11.4463 | 3.345%
Modesto Yard | Feature 3 |  | Replica | Surface | Base metal | 400 | DNV | DNV | NA or not reported | yes | Modesto-Rep-DNV\3 NDT_1.jpg | 2020-09-09 | S6HS | No | No | No | No | 25-500 | Polygonal ferrite grains that are relatively distinct and free of dots, lines or cloudy features. | Comparison | 30 | [11 empty] | Dark_Phase | NoSkip |  | 18.70066 | -60.42% | 11.4463
Modesto Yard | Feature 1 |  | Replica | Surface | Base metal | 400 | DNV | DNV | NA or not reported | yes | Modesto-Rep-DNV\1 NDT_1.jpg | 2020-09-09 | S6HS | No | No | No | No | 25-500 | Polygonal ferrite grains that are relatively distinct and free of dots, lines or cloudy features. | Comparison |  | 20 | 14 | 700 | 124 | 4.961064 | 3.5 |  |  |  | 8.461064 | 17.04694 | Grain_Size | NoSkip |  | 18.70066 |  | 11.4463 | 35.28%
Modesto Yard | Feature 3 |  | Replica | Surface | Base metal | 400 | DNV | DNV | NA or not reported | yes | Modesto-Rep-DNV\3 NDT_1.jpg | 2020-09-09 | S6HS | No | No | No | No | 25-500 | Polygonal ferrite grains that are relatively distinct and free of dots, lines or cloudy features. | Counting | 30 | [11 empty] | Dark_Phase | NoSkip |  | 18.70066 | -60.42% | 11.4463
Modesto Yard | Feature 6 |  | Replica | Surface | Base metal | 400 | DNV | DNV | NA or not reported | yes | Modesto-Rep-DNV\6 NDT_1.jpg | 2020-09-09 | S6HS | No | No | No | No | 25-500 | Polygonal ferrite grains that are relatively distinct and free of dots, lines or cloudy features. | Comparison |  | 20 | 15 | 750 | 124 | 5.158821 | 6.5 |  |  |  | 11.65882 | 5.627807 | Grain_Size | NoSkip |  | 18.70066 |  | 11.4463 | -1.823%
Modesto Yard | Feature 6 |  | Replica | Surface | Base metal | 400 | DNV | DNV | NA or not reported | yes | Modesto-Rep-DNV\6 NDT_1.jpg | 2020-09-09 | S6HS | No | No | No | No | 25-500 | Polygonal ferrite grains that are relatively distinct and free of dots, lines or cloudy features. | Comparison | 2 | [11 empty] | Dark_Phase | NoSkip |  | 18.70066 | 89.31% | 11.4463
Modesto Yard | Feature 6 |  | Replica | Surface | Base metal | 400 | DNV | DNV | NA or not reported | yes | Modesto-Rep-DNV\6 NDT_1.jpg | 2020-09-09 | S6HS | No | No | No | No | 25-500 | Polygonal ferrite grains that are relatively distinct and free of dots, lines or cloudy features. | Counting | 2 | [11 empty] | Dark_Phase | NoSkip |  | 18.70066 | 89.31% | 11.4463
Modesto Yard | Feature 4 |  | Replica | Surface | Base metal | 400 | DNV | DNV | NA or not reported | yes | Modesto-Rep-DNV\4 NDT_1.jpg | 2020-09-09 | S6HS | No | No | No | No | 25-500 | Polygonal ferrite grains that are relatively distinct and free of dots, lines or cloudy features. | Counting |  | 20 | 16 | 800 |  |  |  | 170 | 29 | 58 | 8.620813 | 16.04417 | Grain_Size | NoSkip |  | 18.70066 |  | 11.4463 | 32.78%
Modesto Yard | Feature 3 |  | Replica | Surface | Base metal | 400 | DNV | DNV | NA or not reported | yes | Modesto-Rep-DNV\3 NDT_1.jpg | 2020-09-09 | S6HS | No | No | No | No | 25-500 | Polygonal ferrite grains that are relatively distinct and free of dots, lines or cloudy features. | Counting |  | 20 | 16 | 800 |  |  |  | 170 | 38 | 85 | 9.078146 | 13.69245 | Grain_Size | NoSkip |  | 18.70066 |  | 11.4463 | 26.09%
Modesto Yard | Feature 5 |  | Replica | Surface | Base metal | 400 | DNV | DNV | NA or not reported | yes | Modesto-Rep-DNV\5 NDT_1.jpg | 2020-09-09 | S6HS | No | No | No | No | 25-500 | Polygonal ferrite grains that are relatively distinct and free of dots, lines or cloudy features. | Counting |  | 20 | 14 | 700 |  |  |  | 154 | 33 | 73 | 9.305759 | 12.65382 | Grain_Size | NoSkip |  | 18.70066 |  | 11.4463 | 23%
Modesto Yard | Feature 5 |  | Replica | Surface | Base metal | 400 | DNV | DNV | NA or not reported | yes | Modesto-Rep-DNV\5 NDT_1.jpg | 2020-09-09 | S6HS | No | No | No | No | 25-500 | Polygonal ferrite grains that are relatively distinct and free of dots, lines or cloudy features. | Comparison |  | 20 | 14 | 700 | 124 | 4.961064 | 4.5 |  |  |  | 9.461064 | 12.05404 | Grain_Size | NoSkip |  | 18.70066 |  | 11.4463 | 20.98%
Modesto Yard | Feature 1 |  | Replica | Surface | Base metal | 400 | DNV | DNV | NA or not reported | yes | Modesto-Rep-DNV\1 NDT_1.jpg | 2020-09-09 | S6HS | No | No | No | No | 25-500 | Polygonal ferrite grains that are relatively distinct and free of dots, lines or cloudy features. | Comparison | 29 | [11 empty] | Dark_Phase | NoSkip |  | 18.70066 | -55.07% | 11.4463
Modesto Yard | Feature 1 |  | Replica | Surface | Base metal | 400 | DNV | DNV | NA or not reported | yes | Modesto-Rep-DNV\1 NDT_1.jpg | 2020-09-09 | S6HS | No | No | No | No | 25-500 | Polygonal ferrite grains that are relatively distinct and free of dots, lines or cloudy features. | Counting | 29 | [11 empty] | Dark_Phase | NoSkip |  | 18.70066 | -55.07% | 11.4463
Modesto Yard | Feature 3 |  | Replica | Surface | Base metal | 400 | DNV | DNV | NA or not reported | yes | Modesto-Rep-DNV\3 NDT_1.jpg | 2020-09-09 | S6HS | No | No | No | No | 25-500 | Polygonal ferrite grains that are relatively distinct and free of dots, lines or cloudy features. | Comparison |  | 20 | 16 | 800 | 124 | 5.343811 | 4 |  |  |  | 9.343811 | 12.55396 | Grain_Size | NoSkip |  | 18.70066 |  | 11.4463 | 22.5%
Modesto Yard | Feature 4 |  | Replica | Surface | Base metal | 400 | DNV | DNV | NA or not reported | yes | Modesto-Rep-DNV\4 NDT_1.jpg | 2020-09-09 | S6HS | No | No | No | No | 25-500 | Polygonal ferrite grains that are relatively distinct and free of dots, lines or cloudy features. | Comparison | 29 | [11 empty] | Dark_Phase | NoSkip |  | 18.70066 | -55.07% | 11.4463
Modesto Yard | Feature 5 |  | Replica | Surface | Base metal | 400 | DNV | DNV | NA or not reported | yes | Modesto-Rep-DNV\5 NDT_1.jpg | 2020-09-09 | S6HS | No | No | No | No | 25-500 | Polygonal ferrite grains that are relatively distinct and free of dots, lines or cloudy features. | Counting | 52 | [11 empty] | Dark_Phase | NoSkip |  | 18.70066 | -178.1% | 11.4463
Modesto Yard | Feature 5 |  | Replica | Surface | Base metal | 400 | DNV | DNV | NA or not reported | yes | Modesto-Rep-DNV\5 NDT_1.jpg | 2020-09-09 | S6HS | No | No | No | No | 25-500 | Polygonal ferrite grains that are relatively distinct and free of dots, lines or cloudy features. | Comparison | 53 | [11 empty] | Dark_Phase | NoSkip |  | 18.70066 | -183.4% | 11.4463
Modesto Yard | Feature 4 |  | Replica | Surface | Base metal | 400 | DNV | DNV | NA or not reported | yes | Modesto-Rep-DNV\4 NDT_1.jpg | 2020-09-09 | S6HS | No | No | No | No | 25-500 | Polygonal ferrite grains that are relatively distinct and free of dots, lines or cloudy features. | Counting | 33 | [11 empty] | Dark_Phase | NoSkip |  | 18.70066 | -76.46% | 11.4463
ATS-ARBH | 1 |  | Cross_section | Transverse | Base metal | 500 | NA | ATS | NA or not reported | yes | ARBH-Lab-ATS\1T mid 500x v1.tif | 2020-09-21 | S5CJ | No | No | No | No | 500-2500 | Irregular ferrite grains with an indistinct, dirty, dotted, or thatched appearance. | Comparison |  | 50.8 | 40 | 787.4016 | 135 | 5.054693 | 5.5 |  |  |  | 10.55469 | 8.25137 | Grain_Size | Skip | MLI GS too high for this sample | 18.70066 |  | 11.4463 | 8.448%
ATS-ARBH | 1 |  | Cross_section | Transverse | Base metal | 500 | NA | ATS | NA or not reported | yes | ARBH-Lab-ATS\1T mid 500x v1.tif | 2020-09-21 | S5CJ | No | No | No | No | 500-2500 | Irregular ferrite grains with an indistinct, dirty, dotted, or thatched appearance. | Comparison | 0 | [11 empty] | Dark_Phase | NoSkip |  | 18.70066 | 100% | 11.4463
ATS-ARBH | 2 |  | Cross_section | Transverse | Base metal | 500 | NA | ATS | NA or not reported | yes | ARBH-Lab-ATS\2T mid 500x v2.tif | 2020-09-21 | S5CJ | No | No | No | No | 500-2500 | Irregular ferrite grains with an indistinct, dirty, dotted, or thatched appearance. | Comparison |  | 50.8 | 40 | 787.4016 | 135 | 5.054693 | 6.5 |  |  |  | 11.55469 | 5.834613 | Grain_Size | NoSkip |  | 18.70066 |  | 11.4463 | -0.9381%
ATS-ARBH | 2 |  | Cross_section | Transverse | Base metal | 500 | NA | ATS | NA or not reported | yes | ARBH-Lab-ATS\2T mid 500x v1.tif | 2020-09-21 | S5CJ | No | No | No | No | 500-2500 | Irregular ferrite grains with an indistinct, dirty, dotted, or thatched appearance. | Comparison |  | 50.8 | 37 | 728.3465 | 135 | 4.831228 | 7 |  |  |  | 11.83123 | 5.301388 | Grain_Size | NoSkip |  | 18.70066 |  | 11.4463 | -3.253%
ATS-ARBH | 2 |  | Cross_section | Transverse | Base metal | 500 | NA | ATS | NA or not reported | yes | ARBH-Lab-ATS\2T mid 500x v1.tif | 2020-09-21 | S5CJ | No | No | No | No | 500-2500 | Irregular ferrite grains with an indistinct, dirty, dotted, or thatched appearance. | Comparison | 0 | [11 empty] | Dark_Phase | NoSkip |  | 18.70066 | 100% | 11.4463
ATS-ARBH | 2 |  | Cross_section | Transverse | Base metal | 500 | NA | ATS | NA or not reported | yes | ARBH-Lab-ATS\2T mid 500x v2.tif | 2020-09-21 | S5CJ | No | No | No | No | 500-2500 | Irregular ferrite grains with an indistinct, dirty, dotted, or thatched appearance. | Comparison | 0 | [11 empty] | Dark_Phase | NoSkip |  | 18.70066 | 100% | 11.4463
ATS-ARBH | 3 |  | Cross_section | Transverse | Base metal | 500 | NA | ATS | NA or not reported | yes | ARBH-Lab-ATS\3T mid 500x v1.tif | 2020-09-21 | S5CJ | No | No | No | No | 500-2500 | Irregular ferrite grains with an indistinct, dirty, dotted, or thatched appearance. | Comparison |  | 50.8 | 40 | 787.4016 | 135 | 5.054693 | 5.5 |  |  |  | 10.55469 | 8.25137 | Grain_Size | NoSkip |  | 18.70066 |  | 11.4463 | 8.448%
ATS-ARBH | 3 |  | Cross_section | Transverse | Base metal | 500 | NA | ATS | NA or not reported | yes | ARBH-Lab-ATS\3T mid 500x v1.tif | 2020-09-21 | S5CJ | No | No | No | No | 500-2500 | Irregular ferrite grains with an indistinct, dirty, dotted, or thatched appearance. | Comparison | 0 | [11 empty] | Dark_Phase | NoSkip |  | 18.70066 | 100% | 11.4463
ATS-ARBH | 4 |  | Cross_section | Transverse | Base metal | 500 | NA | ATS | NA or not reported | yes | ARBH-Lab-ATS\4T mid 500x v1.tif | 2020-09-21 | S5CJ | No | No | No | No | 25-500 | Polygonal ferrite grains that are relatively distinct and free of dots, lines or cloudy features. | Comparison |  | 50.8 | 45 | 885.8268 | 135 | 5.392299 | 2.5 |  |  |  | 7.892299 | 20.76125 | Grain_Size | Skip | MLI GS too low for this sample | 18.70066 |  | 11.4463 | 45.03%
ATS-ARBH | 4 |  | Cross_section | Transverse | Base metal | 500 | NA | ATS | NA or not reported | yes | ARBH-Lab-ATS\4T mid 500x v1.tif | 2020-09-21 | S5CJ | No | No | No | No | 25-500 | Polygonal ferrite grains that are relatively distinct and free of dots, lines or cloudy features. | Counting |  | 50.8 | 45 | 885.8268 |  |  |  | 145 | 21 | 35 | 8.41025 | 17.25879 | Grain_Size | NoSkip |  | 18.70066 |  | 11.4463 | 36.1%
ATS-ARBH | 4 |  | Cross_section | Transverse | Base metal | 500 | NA | ATS | NA or not reported | yes | ARBH-Lab-ATS\4T mid 500x v1.tif | 2020-09-21 | S5CJ | No | No | No | No | 25-500 | Polygonal ferrite grains that are relatively distinct and free of dots, lines or cloudy features. | Counting | 18 | [11 empty] | Dark_Phase | NoSkip |  | 18.70066 | 3.747% | 11.4463
ATS-ARBH | 4 |  | Cross_section | Transverse | Base metal | 500 | NA | ATS | NA or not reported | yes | ARBH-Lab-ATS\4T mid 500x v1.tif | 2020-09-21 | S5CJ | No | No | No | No | 25-500 | Polygonal ferrite grains that are relatively distinct and free of dots, lines or cloudy features. | Comparison | 20 | [11 empty] | Dark_Phase | NoSkip |  | 18.70066 | -6.948% | 11.4463
Modesto Yard | Feature 13 |  | Replica | Surface | Base metal | 400 | DNV | DNV | NA or not reported | yes | Modesto-Rep-DNV\13 NDT_1.jpg | 2020-09-22 | OMO2 | No | No | No | No | 25-500 | Polygonal ferrite grains that are relatively distinct and free of dots, lines or cloudy features. | Comparison |  | 20 | 11 | 550 | 89 | 5.22042 | 4 |  |  |  | 9.22042 | 13.10246 | Grain_Size | NoSkip |  | 18.70066 |  | 11.4463 | 24.14%
Modesto Yard | Feature 13 |  | Replica | Surface | Base metal | 400 | DNV | DNV | NA or not reported | yes | Modesto-Rep-DNV\13 NDT_1.jpg | 2020-09-22 | OMO2 | No | No | No | No | 25-500 | Polygonal ferrite grains that are relatively distinct and free of dots, lines or cloudy features. | Comparison | 15 | [11 empty] | Dark_Phase | NoSkip |  | 18.70066 | 19.79% | 11.4463
Modesto Yard | Feature 14 |  | Replica | Surface | Base metal | 400 | DNV | DNV | NA or not reported | yes | Modesto-Rep-DNV\14 NDT_1.jpg | 2020-09-22 | OMO2 | No | No | No | No | 25-500 | Polygonal ferrite grains that are relatively distinct and free of dots, lines or cloudy features. | Comparison |  | 20 | 11 | 550 | 89 | 5.22042 | 3.5 |  |  |  | 8.72042 | 15.58152 | Grain_Size | NoSkip |  | 18.70066 |  | 11.4463 | 31.26%
Modesto Yard | Feature 14 |  | Replica | Surface | Base metal | 400 | DNV | DNV | NA or not reported | yes | Modesto-Rep-DNV\14 NDT_1.jpg | 2020-09-22 | OMO2 | No | No | No | No | 25-500 | Polygonal ferrite grains that are relatively distinct and free of dots, lines or cloudy features. | Comparison | 20 | [11 empty] | Dark_Phase | NoSkip |  | 18.70066 | -6.948% | 11.4463
Modesto Yard | Feature 13 |  | Replica | Surface | Base metal | 400 | DNV | DNV | NA or not reported | yes | Modesto-Rep-DNV\13 NDT_1.jpg | 2020-09-22 | OMO2 | No | No | No | No | 25-500 | Polygonal ferrite grains that are relatively distinct and free of dots, lines or cloudy features. | Counting |  | 20 | 16 | 800 |  |  |  | 142 | 39 | 96 | 9.565138 | 11.56594 | Grain_Size | NoSkip |  | 18.70066 |  | 11.4463 | 19.67%
Modesto Yard | Feature 14 |  | Replica | Surface | Base metal | 400 | DNV | DNV | NA or not reported | yes | Modesto-Rep-DNV\14 NDT_1.jpg | 2020-09-22 | OMO2 | No | No | No | No | 25-500 | Polygonal ferrite grains that are relatively distinct and free of dots, lines or cloudy features. | Counting |  | 20 | 16 | 800 |  |  |  | 142 | 20 | 56 | 8.794549 | 15.10661 | Grain_Size | NoSkip |  | 18.70066 |  | 11.4463 | 30.15%
Modesto Yard | Feature 14 |  | Replica | Surface | Base metal | 400 | DNV | DNV | NA or not reported | yes | Modesto-Rep-DNV\14 NDT_1.jpg | 2020-09-22 | OMO2 | No | No | No | No | 25-500 | Polygonal ferrite grains that are relatively distinct and free of dots, lines or cloudy features. | Counting | 22.5 | [11 empty] | Dark_Phase | NoSkip |  | 18.70066 | -20.32% | 11.4463
Modesto Yard | Feature 16 |  | Replica | Surface | Base metal | 400 | DNV | DNV | NA or not reported | yes | Modesto-Rep-DNV\16 NDT_1.jpg | 2020-09-22 | OMO2 | No | No | No | No | 500-2500 | Polygonal ferrite grains that are relatively distinct and free of dots, lines or cloudy features. | Comparison |  | 20 | 11 | 550 | 89 | 5.22042 | 6.5 |  |  |  | 11.72042 | 5.508937 | Grain_Size | Skip | MLI GS too low for this sample | 18.70066 |  | 11.4463 | -2.339%
Modesto Yard | Feature 9 |  | Replica | Surface | Base metal | 400 | DNV | DNV | NA or not reported | yes | Modesto-Rep-DNV\9 NDT_1.jpg | 2020-09-22 | OMO2 | No | No | No | No | 500-2500 | Polygonal ferrite grains that are relatively distinct and free of dots, lines or cloudy features. | Comparison |  | 20 | 11 | 550 | 89 | 5.22042 | 6 |  |  |  | 11.22042 | 6.551259 | Grain_Size | NoSkip |  | 18.70066 |  | 11.4463 | 2.013%
Modesto Yard | Feature 15 |  | Replica | Surface | Base metal | 400 | DNV | DNV | NA or not reported | yes | Modesto-Rep-DNV\15 NDT_1.jpg | 2020-09-22 | OMO2 | No | No | No | No | 500-2500 | Polygonal ferrite grains that are relatively distinct and free of dots, lines or cloudy features. | Comparison |  | 20 | 11 | 550 | 89 | 5.22042 | 7 |  |  |  | 12.22042 | 4.632451 | Grain_Size | NoSkip |  | 18.70066 |  | 11.4463 | -6.335%
Modesto Yard | Feature 13 |  | Replica | Surface | Base metal | 400 | DNV | DNV | NA or not reported | yes | Modesto-Rep-DNV\13 NDT_1.jpg | 2020-09-22 | OMO2 | No | No | No | No | 25-500 | Polygonal ferrite grains that are relatively distinct and free of dots, lines or cloudy features. | Counting | 20.5 | [11 empty] | Dark_Phase | NoSkip |  | 18.70066 | -9.622% | 11.4463
Modesto Yard | Feature 15 |  | Replica | Surface | Base metal | 400 | DNV | DNV | NA or not reported | yes | Modesto-Rep-DNV\15 NDT_1.jpg | 2020-09-22 | OMO2 | No | No | No | No | 500-2500 | Polygonal ferrite grains that are relatively distinct and free of dots, lines or cloudy features. | Comparison | 12 | [11 empty] | Dark_Phase | NoSkip |  | 18.70066 | 35.83% | 11.4463
Modesto Yard | Feature 16 |  | Replica | Surface | Base metal | 400 | DNV | DNV | NA or not reported | yes | Modesto-Rep-DNV\16 NDT_1.jpg | 2020-09-22 | OMO2 | No | No | No | No | 500-2500 | Polygonal ferrite grains that are relatively distinct and free of dots, lines or cloudy features. | Comparison | 14 | [11 empty] | Dark_Phase | NoSkip |  | 18.70066 | 25.14% | 11.4463
Modesto Yard | Feature 9 |  | Replica | Surface | Base metal | 400 | DNV | DNV | NA or not reported | yes | Modesto-Rep-DNV\9 NDT_1.jpg | 2020-09-22 | OMO2 | No | No | No | No | 500-2500 | Polygonal ferrite grains that are relatively distinct and free of dots, lines or cloudy features. | Comparison | 12 | [11 empty] | Dark_Phase | NoSkip |  | 18.70066 | 35.83% | 11.4463
ATS-ARBH | 4 |  | Replica | Surface | Base metal | 500 | DNV | ATS | Acetate | yes | ARBH-Rep-DNV-Acetate\Houston 4 500x v1.jpg | 2020-09-28 | S5CJ | No | No | No | No | 25-500 | Polygonal ferrite grains that are relatively distinct and free of dots, lines or cloudy features. | Counting |  | 50.8 | 40 | 787.4016 |  |  |  | 155 | 31 | 39 | 8.020181 | 19.75705 | Grain_Size | NoSkip |  | 18.70066 |  | 11.4463 | 42.72%
ATS-ARBH | 4 |  | Replica | Surface | Base metal | 500 | DNV | ATS | Acetate | yes | ARBH-Rep-DNV-Acetate\Houston 4 500x v1.jpg | 2020-09-28 | S5CJ | No | No | No | No | 25-500 | Polygonal ferrite grains that are relatively distinct and free of dots, lines or cloudy features. | Comparison |  | 50.8 | 40 | 787.4016 | 135 | 5.054693 | 3 |  |  |  | 8.054693 | 19.62506 | Grain_Size | NoSkip |  | 18.70066 |  | 11.4463 | 42.11%
ATS-ARBH | 5 |  | Cross_section | Transverse | Base metal | 500 | NA | ATS | NA or not reported | yes | ARBH-Lab-ATS\5T mid 500x v1.tif | 2020-09-28 | S5CJ | No | No | No | No | 25-500 | Polygonal ferrite grains that are relatively distinct and free of dots, lines or cloudy features. | Comparison |  | 50.8 | 40 | 787.4016 | 135 | 5.054693 | 3 |  |  |  | 8.054693 | 19.62506 | Grain_Size | NoSkip |  | 18.70066 |  | 11.4463 | 42.11%
ATS-ARBH | 5 |  | Cross_section | Transverse | Base metal | 500 | NA | ATS | NA or not reported | yes | ARBH-Lab-ATS\5T mid 500x v1.tif | 2020-09-28 | S5CJ | No | No | No | No | 25-500 | Polygonal ferrite grains that are relatively distinct and free of dots, lines or cloudy features. | Counting |  | 50.8 | 43 | 846.4567 |  |  |  | 155 | 34 | 38 | 8.291496 | 17.98393 | Grain_Size | NoSkip |  | 18.70066 |  | 11.4463 | 38.05%
ATS-ARBH | 5 |  | Cross_section | Longitudinal | Base metal | 500 | NA | ATS | NA or not reported | yes | ARBH-Lab-ATS\5L mid 500x v1.tif | 2020-09-28 | S5CJ | No | No | No | No | 25-500 | Polygonal ferrite grains that are relatively distinct and free of dots, lines or cloudy features. | Comparison |  | 50.8 | 45 | 885.8268 | 135 | 5.392299 | 3 |  |  |  | 8.392299 | 17.45808 | Grain_Size | NoSkip |  | 18.70066 |  | 11.4463 | 36.39%
ATS-ARBH | 5 |  | Cross_section | Longitudinal | Base metal | 500 | NA | ATS | NA or not reported | yes | ARBH-Lab-ATS\5L mid 500x v1.tif | 2020-09-28 | S5CJ | No | No | No | No | 25-500 | Polygonal ferrite grains that are relatively distinct and free of dots, lines or cloudy features. | Counting |  | 50.8 | 43 | 846.4567 |  |  |  | 155 | 33 | 53 | 8.73341 | 15.43012 | Grain_Size | NoSkip |  | 18.70066 |  | 11.4463 | 31.06%
ATS-ARBH | 5 |  | Cross_section | Longitudinal | Base metal | 500 | NA | ATS | NA or not reported | yes | ARBH-Lab-ATS\5L mid 500x v1.tif | 2020-09-28 | S5CJ | No | No | No | No | 25-500 | Polygonal ferrite grains that are relatively distinct and free of dots, lines or cloudy features. | Comparison | 20 | [11 empty] | Dark_Phase | NoSkip |  | 18.70066 | -6.948% | 11.4463
ATS-ARBH | 5 |  | Cross_section | Longitudinal | Base metal | 500 | NA | ATS | NA or not reported | yes | ARBH-Lab-ATS\5L mid 500x v1.tif | 2020-09-28 | S5CJ | No | No | No | No | 25-500 | Polygonal ferrite grains that are relatively distinct and free of dots, lines or cloudy features. | Counting | 20 | [11 empty] | Dark_Phase | NoSkip |  | 18.70066 | -6.948% | 11.4463
ATS-ARBH | 5 |  | Cross_section | Transverse | Base metal | 500 | NA | ATS | NA or not reported | yes | ARBH-Lab-ATS\5T mid 500x v1.tif | 2020-09-28 | S5CJ | No | No | No | No | 25-500 | Polygonal ferrite grains that are relatively distinct and free of dots, lines or cloudy features. | Comparison | 12 | [11 empty] | Dark_Phase | NoSkip |  | 18.70066 | 35.83% | 11.4463
ATS-ARBH | 5 |  | Cross_section | Transverse | Base metal | 500 | NA | ATS | NA or not reported | yes | ARBH-Lab-ATS\5T mid 500x v1.tif | 2020-09-28 | S5CJ | No | No | No | No | 25-500 | Polygonal ferrite grains that are relatively distinct and free of dots, lines or cloudy features. | Counting | 14 | [11 empty] | Dark_Phase | NoSkip |  | 18.70066 | 25.14% | 11.4463
ATS-ARBH | 4 |  | Replica | Surface | Base metal | 500 | DNV | ATS | Acetate | yes | ARBH-Rep-DNV-Acetate\Houston 4 500x v1.jpg | 2020-09-28 | S5CJ | No | No | No | No | 25-500 | Polygonal ferrite grains that are relatively distinct and free of dots, lines or cloudy features. | Counting | 11 | [11 empty] | Dark_Phase | NoSkip |  | 18.70066 | 41.18% | 11.4463
ATS-ARBH | 4 |  | Replica | Surface | Base metal | 500 | DNV | ATS | Acetate | yes | ARBH-Rep-DNV-Acetate\Houston 4 500x v1.jpg | 2020-09-28 | S5CJ | No | No | No | No | 25-500 | Polygonal ferrite grains that are relatively distinct and free of dots, lines or cloudy features. | Comparison | 12 | [11 empty] | Dark_Phase | NoSkip |  | 18.70066 | 35.83% | 11.4463
ATS-ARBH | 6 |  | Cross_section | Longitudinal | Base metal | 500 | NA | ATS | NA or not reported | yes | ARBH-Lab-ATS\6L mid 500x v1.tif | 2020-09-29 | S5CJ | No | No | No | No | 25-500 | Polygonal ferrite grains that are relatively distinct and free of dots, lines or cloudy features. | Comparison |  | 50.8 | 40 | 787.4016 | 135 | 5.054693 | 3.5 |  |  |  | 8.554693 | 16.50266 | Grain_Size | NoSkip |  | 18.70066 |  | 11.4463 | 33.8%
ATS-ARBH | 5 |  | Replica | Surface | Base metal | 500 | DNV | ATS | Acetate | yes | ARBH-Rep-DNV-Acetate\Houston 5 500x v1.jpg | 2020-09-29 | S5CJ | No | No | No | No | 25-500 | Polygonal ferrite grains that are relatively distinct and free of dots, lines or cloudy features. | Counting |  | 50.8 | 40 | 787.4016 |  |  |  | 155 | 28 | 35 | 7.866708 | 20.83638 | Grain_Size | NoSkip |  | 18.70066 |  | 11.4463 | 45.5%
ATS-ARBH | 5 |  | Replica | Surface | Base metal | 500 | DNV | ATS | Acetate | yes | ARBH-Rep-DNV-Acetate\Houston 5 500x v1.jpg | 2020-09-29 | S5CJ | No | No | No | No | 25-500 | Polygonal ferrite grains that are relatively distinct and free of dots, lines or cloudy features. | Comparison |  | 50.8 | 40 | 787.4016 | 135 | 5.054693 | 3 |  |  |  | 8.054693 | 19.62506 | Grain_Size | NoSkip |  | 18.70066 |  | 11.4463 | 42.11%
ATS-ARBH | 6 |  | Cross_section | Longitudinal | Base metal | 500 | NA | ATS | NA or not reported | yes | ARBH-Lab-ATS\6L mid 500x v1.tif | 2020-09-29 | S5CJ | No | No | No | No | 25-500 | Polygonal ferrite grains that are relatively distinct and free of dots, lines or cloudy features. | Counting |  | 50.8 | 40 | 787.4016 |  |  |  | 155 | 29 | 73 | 8.857006 | 14.78313 | Grain_Size | NoSkip |  | 18.70066 |  | 11.4463 | 29.23%
ATS-ARBH | 5 |  | Replica | Surface | Base metal | 500 | DNV | ATS | Acetate | yes | ARBH-Rep-DNV-Acetate\Houston 5 500x v1.jpg | 2020-09-29 | S5CJ | No | No | No | No | 25-500 | Polygonal ferrite grains that are relatively distinct and free of dots, lines or cloudy features. | Counting | 11 | [11 empty] | Dark_Phase | NoSkip |  | 18.70066 | 41.18% | 11.4463
ATS-ARBH | 5 |  | Replica | Surface | Base metal | 500 | DNV | ATS | Acetate | yes | ARBH-Rep-DNV-Acetate\Houston 5 500x v1.jpg | 2020-09-29 | S5CJ | No | No | No | No | 25-500 | Polygonal ferrite grains that are relatively distinct and free of dots, lines or cloudy features. | Comparison | 12 | [11 empty] | Dark_Phase | NoSkip |  | 18.70066 | 35.83% | 11.4463
ATS-ARBH | 6 |  | Cross_section | Longitudinal | Base metal | 500 | NA | ATS | NA or not reported | yes | ARBH-Lab-ATS\6L mid 500x v1.tif | 2020-09-29 | S5CJ | No | No | No | No | 25-500 | Polygonal ferrite grains that are relatively distinct and free of dots, lines or cloudy features. | Counting | 20 | [11 empty] | Dark_Phase | NoSkip |  | 18.70066 | -6.948% | 11.4463
ATS-ARBH | 6 |  | Cross_section | Longitudinal | Base metal | 500 | NA | ATS | NA or not reported | yes | ARBH-Lab-ATS\6L mid 500x v1.tif | 2020-09-29 | S5CJ | No | No | No | No | 25-500 | Polygonal ferrite grains that are relatively distinct and free of dots, lines or cloudy features. | Comparison | 25 | [11 empty] | Dark_Phase | NoSkip |  | 18.70066 | -33.69% | 11.4463
Modesto Yard | Feature 2 |  | Replica | Surface | Base metal | 400 | DNV | DNV | NA or not reported | yes | Modesto-Rep-DNV\2 NDT_1.jpg | 2020-10-12 | OMO2 | No | No | No | No | 25-500 | Polygonal ferrite grains that are relatively distinct and free of dots, lines or cloudy features. | Comparison |  | 20 | 11 | 550 | 89 | 5.22042 | 4 |  |  |  | 9.22042 | 13.10246 | Grain_Size | NoSkip |  | 18.70066 |  | 11.4463 | 24.14%
Modesto Yard | Feature 2 |  | Replica | Surface | Base metal | 400 | DNV | DNV | NA or not reported | yes | Modesto-Rep-DNV\2 NDT_1.jpg | 2020-10-12 | OMO2 | No | No | No | No | 25-500 | Polygonal ferrite grains that are relatively distinct and free of dots, lines or cloudy features. | Counting |  | 20 | 17 | 850 |  |  |  | 142 | 29 | 70 | 9.432154 | 12.11148 | Grain_Size | NoSkip |  | 18.70066 |  | 11.4463 | 21.35%
Modesto Yard | Feature 2 |  | Replica | Surface | Base metal | 400 | DNV | DNV | NA or not reported | yes | Modesto-Rep-DNV\2 NDT_1.jpg | 2020-10-12 | OMO2 | No | No | No | No | 25-500 | Polygonal ferrite grains that are relatively distinct and free of dots, lines or cloudy features. | Comparison | 25 | [11 empty] | Dark_Phase | NoSkip |  | 18.70066 | -33.69% | 11.4463
Modesto Yard | Feature 2 |  | Replica | Surface | Base metal | 400 | DNV | DNV | NA or not reported | yes | Modesto-Rep-DNV\2 NDT_1.jpg | 2020-10-12 | OMO2 | No | No | No | No | 25-500 | Polygonal ferrite grains that are relatively distinct and free of dots, lines or cloudy features. | Counting | 28 | [11 empty] | Dark_Phase | NoSkip |  | 18.70066 | -49.73% | 11.4463
Modesto Yard | Feature 18 |  | Replica | Surface | Base metal | 400 | DNV | DNV | NA or not reported | yes | Modesto-Rep-DNV\18 NDT 1 redo.jpg | 2020-10-12 | OMO2 | No | No | No | No | 500-2500 | Polygonal ferrite grains that are relatively distinct and free of dots, lines or cloudy features. | Comparison |  | 20 | 11 | 550 | 89 | 5.22042 | 5.5 |  |  |  | 10.72042 | 7.790795 | Grain_Size | NoSkip |  | 18.70066 |  | 11.4463 | 6.771%
Modesto Yard | Feature 18 |  | Replica | Surface | Base metal | 400 | DNV | DNV | NA or not reported | yes | Modesto-Rep-DNV\18 NDT_1.jpg | 2020-10-12 | OMO2 | No | No | No | No | 500-2500 | Polygonal ferrite grains that are relatively distinct and free of dots, lines or cloudy features. | Comparison |  | 20 | 11 | 550 | 89 | 5.22042 | 5.5 |  |  |  | 10.72042 | 7.790795 | Grain_Size | NoSkip |  | 18.70066 |  | 11.4463 | 6.771%
Modesto Yard | Feature 17 |  | Replica | Surface | Base metal | 400 | DNV | DNV | NA or not reported | yes | Modesto-Rep-DNV\17 NDT_1.jpg | 2020-10-12 | OMO2 | No | No | No | No | 500-2500 | Polygonal ferrite grains that are relatively distinct and free of dots, lines or cloudy features. | Comparison |  | 20 | 11 | 550 | 89 | 5.22042 | 6.5 |  |  |  | 11.72042 | 5.508937 | Grain_Size | NoSkip |  | 18.70066 |  | 11.4463 | -2.339%
Modesto Yard | Feature 19 |  | Replica | Surface | Base metal | 400 | DNV | DNV | NA or not reported | yes | Modesto-Rep-DNV\19 NDT_1.jpg | 2020-10-12 | OMO2 | No | No | No | No | 500-2500 | Irregular ferrite grains with an indistinct, dirty, dotted, or thatched appearance. | Comparison |  | 20 | 11 | 550 | 89 | 5.22042 | 8 |  |  |  | 13.22042 | 3.275645 | Grain_Size | NoSkip |  | 18.70066 |  | 11.4463 | -13.42%
Modesto Yard | Feature 17 |  | Replica | Surface | Base metal | 400 | DNV | DNV | NA or not reported | yes | Modesto-Rep-DNV\17 NDT_1.jpg | 2020-10-12 | OMO2 | No | No | No | No | 500-2500 | Polygonal ferrite grains that are relatively distinct and free of dots, lines or cloudy features. | Comparison | 8 | [11 empty] | Dark_Phase | NoSkip |  | 18.70066 | 57.22% | 11.4463
Modesto Yard | Feature 18 |  | Replica | Surface | Base metal | 400 | DNV | DNV | NA or not reported | yes | Modesto-Rep-DNV\18 NDT 1 redo.jpg | 2020-10-12 | OMO2 | No | No | No | No | 500-2500 | Polygonal ferrite grains that are relatively distinct and free of dots, lines or cloudy features. | Comparison | 10 | [11 empty] | Dark_Phase | NoSkip |  | 18.70066 | 46.53% | 11.4463
Modesto Yard | Feature 18 |  | Replica | Surface | Base metal | 400 | DNV | DNV | NA or not reported | yes | Modesto-Rep-DNV\18 NDT_1.jpg | 2020-10-12 | OMO2 | No | No | No | No | 500-2500 | Polygonal ferrite grains that are relatively distinct and free of dots, lines or cloudy features. | Comparison | 20 | [11 empty] | Dark_Phase | NoSkip |  | 18.70066 | -6.948% | 11.4463
Modesto Yard | Feature 19 |  | Replica | Surface | Base metal | 400 | DNV | DNV | NA or not reported | yes | Modesto-Rep-DNV\19 NDT_1.jpg | 2020-10-12 | OMO2 | No | No | No | No | 500-2500 | Irregular ferrite grains with an indistinct, dirty, dotted, or thatched appearance. | Comparison | 0 | [11 empty] | Dark_Phase | NoSkip |  | 18.70066 | 100% | 11.4463
Modesto Yard | Feature 21 |  | Replica | Surface | Base metal | 400 | DNV | DNV | NA or not reported | yes | Modesto-Rep-DNV\21 NDT_1.jpg | 2020-10-19 | OMO2 | No | No | No | No | 25-500 | Polygonal ferrite grains that are relatively distinct and free of dots, lines or cloudy features. | Comparison |  | 20 | 11 | 550 | 89 | 5.22042 | 3 |  |  |  | 8.22042 | 18.52963 | Grain_Size | NoSkip |  | 18.70066 |  | 11.4463 | 39.24%
Modesto Yard | Feature 22 |  | Replica | Surface | Base metal | 400 | DNV | DNV | NA or not reported | yes | Modesto-Rep-DNV\22 NDT_1.jpg | 2020-10-19 | OMO2 | No | No | No | No | 25-500 | Polygonal ferrite grains that are relatively distinct and free of dots, lines or cloudy features. | Counting |  | 20 | 16 | 800 |  |  |  | 142 | 17 | 34 | 8.348211 | 17.63389 | Grain_Size | NoSkip |  | 18.70066 |  | 11.4463 | 37.11%
Modesto Yard | Feature 21 |  | Replica | Surface | Base metal | 400 | DNV | DNV | NA or not reported | yes | Modesto-Rep-DNV\21 NDT_1.jpg | 2020-10-19 | OMO2 | No | No | No | No | 25-500 | Polygonal ferrite grains that are relatively distinct and free of dots, lines or cloudy features. | Counting |  | 20 | 16 | 800 |  |  |  | 142 | 28 | 40 | 8.495767 | 16.75478 | Grain_Size | NoSkip |  | 18.70066 |  | 11.4463 | 34.73%
Modesto Yard | Feature 22 |  | Replica | Surface | Base metal | 400 | DNV | DNV | NA or not reported | yes | Modesto-Rep-DNV\22 NDT 1 redo.jpg | 2020-10-19 | OMO2 | No | No | No | No | 25-500 | Polygonal ferrite grains that are relatively distinct and free of dots, lines or cloudy features. | Counting |  | 20 | 16 | 800 |  |  |  | 142 | 25 | 40 | 8.632001 | 15.98207 | Grain_Size | NoSkip |  | 18.70066 |  | 11.4463 | 32.6%
Modesto Yard | Feature 23 |  | Replica | Surface | Base metal | 400 | DNV | DNV | NA or not reported | yes | Modesto-Rep-DNV\23 NDT 1 redo.jpg | 2020-10-19 | OMO2 | No | No | No | No | 25-500 | Polygonal ferrite grains that are relatively distinct and free of dots, lines or cloudy features. | Counting |  | 20 | 16 | 800 |  |  |  | 142 | 23 | 41 | 8.653063 | 15.86584 | Grain_Size | NoSkip |  | 18.70066 |  | 11.4463 | 32.28%
Modesto Yard | Feature 20 |  | Replica | Surface | Base metal | 400 | DNV | DNV | NA or not reported | yes | Modesto-Rep-DNV\20 NDT_1.jpg | 2020-10-19 | OMO2 | No | No | No | No | 25-500 | Polygonal ferrite grains that are relatively distinct and free of dots, lines or cloudy features. | Comparison |  | 20 | 11 | 550 | 89 | 5.22042 | 3.5 |  |  |  | 8.72042 | 15.58152 | Grain_Size | NoSkip |  | 18.70066 |  | 11.4463 | 31.26%
Modesto Yard | Feature 22 |  | Replica | Surface | Base metal | 400 | DNV | DNV | NA or not reported | yes | Modesto-Rep-DNV\22 NDT 1 redo.jpg | 2020-10-19 | OMO2 | No | No | No | No | 25-500 | Polygonal ferrite grains that are relatively distinct and free of dots, lines or cloudy features. | Comparison |  | 20 | 11 | 550 | 89 | 5.22042 | 3.5 |  |  |  | 8.72042 | 15.58152 | Grain_Size | NoSkip |  | 18.70066 |  | 11.4463 | 31.26%
Modesto Yard | Feature 22 |  | Replica | Surface | Base metal | 400 | DNV | DNV | NA or not reported | yes | Modesto-Rep-DNV\22 NDT_1.jpg | 2020-10-19 | OMO2 | No | No | No | No | 25-500 | Polygonal ferrite grains that are relatively distinct and free of dots, lines or cloudy features. | Comparison |  | 20 | 11 | 550 | 89 | 5.22042 | 3.5 |  |  |  | 8.72042 | 15.58152 | Grain_Size | NoSkip |  | 18.70066 |  | 11.4463 | 31.26%
Modesto Yard | Feature 23 |  | Replica | Surface | Base metal | 400 | DNV | DNV | NA or not reported | yes | Modesto-Rep-DNV\23 NDT 1 redo.jpg | 2020-10-19 | OMO2 | No | No | No | No | 25-500 | Polygonal ferrite grains that are relatively distinct and free of dots, lines or cloudy features. | Comparison |  | 20 | 11 | 550 | 89 | 5.22042 | 3.5 |  |  |  | 8.72042 | 15.58152 | Grain_Size | NoSkip |  | 18.70066 |  | 11.4463 | 31.26%
Modesto Yard | Feature 20 |  | Replica | Surface | Base metal | 400 | DNV | DNV | NA or not reported | yes | Modesto-Rep-DNV\20 NDT_1.jpg | 2020-10-19 | OMO2 | No | No | No | No | 25-500 | Polygonal ferrite grains that are relatively distinct and free of dots, lines or cloudy features. | Counting |  | 20 | 16 | 800 |  |  |  | 142 | 28 | 58 | 9.006377 | 14.03729 | Grain_Size | NoSkip |  | 18.70066 |  | 11.4463 | 27.09%
Modesto Yard | Feature 20 |  | Replica | Surface | Base metal | 400 | DNV | DNV | NA or not reported | yes | Modesto-Rep-DNV\20 NDT_1.jpg | 2020-10-19 | OMO2 | No | No | No | No | 25-500 | Polygonal ferrite grains that are relatively distinct and free of dots, lines or cloudy features. | Comparison | 20 | [11 empty] | Dark_Phase | NoSkip |  | 18.70066 | -6.948% | 11.4463
Modesto Yard | Feature 20 |  | Replica | Surface | Base metal | 400 | DNV | DNV | NA or not reported | yes | Modesto-Rep-DNV\20 NDT_1.jpg | 2020-10-19 | OMO2 | No | No | No | No | 25-500 | Polygonal ferrite grains that are relatively distinct and free of dots, lines or cloudy features. | Counting | 27 | [11 empty] | Dark_Phase | NoSkip |  | 18.70066 | -44.38% | 11.4463
Modesto Yard | Feature 21 |  | Replica | Surface | Base metal | 400 | DNV | DNV | NA or not reported | yes | Modesto-Rep-DNV\21 NDT_1.jpg | 2020-10-19 | OMO2 | No | No | No | No | 25-500 | Polygonal ferrite grains that are relatively distinct and free of dots, lines or cloudy features. | Comparison | 15 | [11 empty] | Dark_Phase | NoSkip |  | 18.70066 | 19.79% | 11.4463
Modesto Yard | Feature 21 |  | Replica | Surface | Base metal | 400 | DNV | DNV | NA or not reported | yes | Modesto-Rep-DNV\21 NDT_1.jpg | 2020-10-19 | OMO2 | No | No | No | No | 25-500 | Polygonal ferrite grains that are relatively distinct and free of dots, lines or cloudy features. | Counting | 22 | [11 empty] | Dark_Phase | NoSkip |  | 18.70066 | -17.64% | 11.4463
Modesto Yard | Feature 22 |  | Replica | Surface | Base metal | 400 | DNV | DNV | NA or not reported | yes | Modesto-Rep-DNV\22 NDT 1 redo.jpg | 2020-10-19 | OMO2 | No | No | No | No | 25-500 | Polygonal ferrite grains that are relatively distinct and free of dots, lines or cloudy features. | Comparison | 23 | [11 empty] | Dark_Phase | NoSkip |  | 18.70066 | -22.99% | 11.4463
Modesto Yard | Feature 22 |  | Replica | Surface | Base metal | 400 | DNV | DNV | NA or not reported | yes | Modesto-Rep-DNV\22 NDT 1 redo.jpg | 2020-10-19 | OMO2 | No | No | No | No | 25-500 | Polygonal ferrite grains that are relatively distinct and free of dots, lines or cloudy features. | Counting | 31 | [11 empty] | Dark_Phase | NoSkip |  | 18.70066 | -65.77% | 11.4463
Modesto Yard | Feature 22 |  | Replica | Surface | Base metal | 400 | DNV | DNV | NA or not reported | yes | Modesto-Rep-DNV\22 NDT_1.jpg | 2020-10-19 | OMO2 | No | No | No | No | 25-500 | Polygonal ferrite grains that are relatively distinct and free of dots, lines or cloudy features. | Comparison | 25 | [11 empty] | Dark_Phase | NoSkip |  | 18.70066 | -33.69% | 11.4463
Modesto Yard | Feature 22 |  | Replica | Surface | Base metal | 400 | DNV | DNV | NA or not reported | yes | Modesto-Rep-DNV\22 NDT_1.jpg | 2020-10-19 | OMO2 | No | No | No | No | 25-500 | Polygonal ferrite grains that are relatively distinct and free of dots, lines or cloudy features. | Counting | 32 | [11 empty] | Dark_Phase | NoSkip |  | 18.70066 | -71.12% | 11.4463
Modesto Yard | Feature 23 |  | Replica | Surface | Base metal | 400 | DNV | DNV | NA or not reported | yes | Modesto-Rep-DNV\23 NDT 1 redo.jpg | 2020-10-19 | OMO2 | No | No | No | No | 25-500 | Polygonal ferrite grains that are relatively distinct and free of dots, lines or cloudy features. | Comparison | 25 | [11 empty] | Dark_Phase | NoSkip |  | 18.70066 | -33.69% | 11.4463
Modesto Yard | Feature 23 |  | Replica | Surface | Base metal | 400 | DNV | DNV | NA or not reported | yes | Modesto-Rep-DNV\23 NDT 1 redo.jpg | 2020-10-19 | OMO2 | No | No | No | No | 25-500 | Polygonal ferrite grains that are relatively distinct and free of dots, lines or cloudy features. | Counting | 32 | [11 empty] | Dark_Phase | NoSkip |  | 18.70066 | -71.12% | 11.4463
ATS-ARBH | 1 |  | Replica | Surface | Base metal | 500 | DNV | ATS | Acetate | yes | ARBH-Rep-DNV-Acetate\Houston 1 500x v1.jpg | 2020-10-26 | N1W9 | No | No | No | No | 25-500 | Polygonal ferrite grains that are relatively distinct and free of dots, lines or cloudy features. | Counting |  | 50.8 | 49 | 964.5669 |  |  |  | 151 | 49 | 145 | 10.15 | 9.443862 | Grain_Size | NoSkip |  | 18.70066 |  | 11.4463 | 12.77%
ATS-ARBH | 1 |  | Replica | Surface | Base metal | 500 | DNV | ATS | Acetate | yes | ARBH-Rep-DNV-Acetate\Houston 1 500x v1.jpg | 2020-10-26 | N1W9 | No | No | No | No | 25-500 | Polygonal ferrite grains that are relatively distinct and free of dots, lines or cloudy features. | Comparison |  | 50.8 | 64 | 1259.843 | 112 | 6.937248 | 3.5 |  |  |  | 10.43725 | 8.594152 | Grain_Size | NoSkip |  | 18.70066 |  | 11.4463 | 9.668%
ATS-ARBH | 3 |  | Cross_section | Longitudinal | Base metal | 500 | NA | ATS | NA or not reported | yes | ARBH-Lab-ATS\3L mid 500x v1.tif | 2020-10-26 | N1W9 | No | No | No | No | 25-500 | Irregular ferrite grains with an indistinct, dirty, dotted, or thatched appearance. | Comparison |  | 50.8 | 64 | 1259.843 | 112 | 6.937248 | 4.5 |  |  |  | 11.43725 | 6.076997 | Grain_Size | NoSkip |  | 18.70066 |  | 11.4463 | 0.07916%
ATS-ARBH | 1 |  | Cross_section | Longitudinal | Base metal | 500 | NA | ATS | NA or not reported | yes | ARBH-Lab-ATS\1L mid 500x v1.tif | 2020-10-26 | N1W9 | No | No | No | No | 500-2500 | Irregular ferrite grains with an indistinct, dirty, dotted, or thatched appearance. | Comparison |  | 50.8 | 64 | 1259.843 | 112 | 6.937248 | 5.5 |  |  |  | 12.43725 | 4.297096 | Grain_Size | NoSkip |  | 18.70066 |  | 11.4463 | -7.968%
ATS-ARBH | 2 |  | Cross_section | Longitudinal | Base metal | 500 | NA | ATS | NA or not reported | yes | ARBH-Lab-ATS\2L mid 500x v1.tif | 2020-10-26 | N1W9 | No | No | No | No | 500-2500 | Irregular ferrite grains with an indistinct, dirty, dotted, or thatched appearance. | Comparison |  | 50.8 | 64 | 1259.843 | 109 | 7.015072 | 6 |  |  |  | 13.01507 | 3.51726 | Grain_Size | NoSkip |  | 18.70066 |  | 11.4463 | -12.05%
ATS-ARBH | 2 |  | Cross_section | Transverse | Base metal | 500 | NA | ATS | NA or not reported | yes | ARBH-Lab-ATS\2T Near OD 500x v3.tif | 2020-10-26 | N1W9 | No | No | No | No | 25-500 | Irregular ferrite grains with an indistinct, dirty, dotted, or thatched appearance. | Comparison |  | 50.8 | 64 | 1259.843 | 109 | 7.015072 | 6 |  |  |  | 13.01507 | 3.51726 | Grain_Size | NoSkip |  | 18.70066 |  | 11.4463 | -12.05%
ATS-ARBH | 1 |  | Replica | Surface | Base metal | 500 | DNV | ATS | Acetate | yes | ARBH-Rep-DNV-Acetate\Houston 1 500x v1.jpg | 2020-10-26 | N1W9 | No | No | No | No | 25-500 | Polygonal ferrite grains that are relatively distinct and free of dots, lines or cloudy features. | Comparison | 0 | [11 empty] | Dark_Phase | NoSkip |  | 18.70066 | 100% | 11.4463
ATS-ARBH | 1 |  | Replica | Surface | Base metal | 500 | DNV | ATS | Acetate | yes | ARBH-Rep-DNV-Acetate\Houston 1 500x v1.jpg | 2020-10-26 | N1W9 | No | No | No | No | 25-500 | Polygonal ferrite grains that are relatively distinct and free of dots, lines or cloudy features. | Counting | 0 | [11 empty] | Dark_Phase | NoSkip |  | 18.70066 | 100% | 11.4463
ATS-ARBH | 2 |  | Cross_section | Longitudinal | Base metal | 500 | NA | ATS | NA or not reported | yes | ARBH-Lab-ATS\2L mid 500x v1.tif | 2020-10-26 | N1W9 | No | No | No | No | 500-2500 | Irregular ferrite grains with an indistinct, dirty, dotted, or thatched appearance. | Comparison | 1 | [11 empty] | Dark_Phase | NoSkip |  | 18.70066 | 94.65% | 11.4463
ATS-ARBH | 2 |  | Cross_section | Transverse | Base metal | 500 | NA | ATS | NA or not reported | yes | ARBH-Lab-ATS\2T Near OD 500x v3.tif | 2020-10-26 | N1W9 | No | No | No | No | 25-500 | Irregular ferrite grains with an indistinct, dirty, dotted, or thatched appearance. | Comparison | 1 | [11 empty] | Dark_Phase | NoSkip |  | 18.70066 | 94.65% | 11.4463
ATS-ARBH | 3 |  | Cross_section | Longitudinal | Base metal | 500 | NA | ATS | NA or not reported | yes | ARBH-Lab-ATS\3L mid 500x v1.tif | 2020-10-26 | N1W9 | No | No | No | No | 25-500 | Irregular ferrite grains with an indistinct, dirty, dotted, or thatched appearance. | Comparison | 1 | [11 empty] | Dark_Phase | NoSkip |  | 18.70066 | 94.65% | 11.4463
ATS-ARBH | 1 |  | Cross_section | Longitudinal | Base metal | 500 | NA | ATS | NA or not reported | yes | ARBH-Lab-ATS\1L mid 500x v1.tif | 2020-10-26 | N1W9 | No | No | No | No | 500-2500 | Irregular ferrite grains with an indistinct, dirty, dotted, or thatched appearance. | Comparison | 1 | [11 empty] | Dark_Phase | NoSkip |  | 18.70066 | 94.65% | 11.4463
ATS-ARBH | 4 |  | Cross_section | Longitudinal | Base metal | 500 | NA | ATS | NA or not reported | yes | ARBH-Lab-ATS\4L mid 500x v1.tif | 2020-10-27 | N1W9 | No | No | No | No | 25-500 | Polygonal ferrite grains that are relatively distinct and free of dots, lines or cloudy features. | Comparison |  | 50.8 | 64 | 1259.843 | 124 | 6.645504 | 2.5 |  |  |  | 9.145504 | 13.4471 | Grain_Size | NoSkip |  | 18.70066 |  | 11.4463 | 25.16%
ATS-ARBH | 4 |  | Cross_section | Longitudinal | Base metal | 500 | NA | ATS | NA or not reported | yes | ARBH-Lab-ATS\4L mid 500x v1.tif | 2020-10-27 | N1W9 | No | No | No | No | 25-500 | Polygonal ferrite grains that are relatively distinct and free of dots, lines or cloudy features. | Counting |  | 50.8 | 49 | 964.5669 |  |  |  | 151 | 30 | 85 | 9.765788 | 10.78897 | Grain_Size | NoSkip |  | 18.70066 |  | 11.4463 | 17.21%
ATS-ARBH | 12 |  | Cross_section | Longitudinal | Base metal | 500 | NA | ATS | NA or not reported | yes | ARBH-Lab-ATS\12L mid 500x v1.tif | 2020-10-27 | N1W9 | No | No | No | No | 25-500 | Polygonal ferrite grains that are relatively distinct and free of dots, lines or cloudy features. | Counting |  | 50.8 | 56 | 1102.362 |  |  |  | 151 | 47 | 113 | 10.6573 | 7.92122 | Grain_Size | NoSkip |  | 18.70066 |  | 11.4463 | 7.403%
ATS-ARBH | 12 |  | Cross_section | Longitudinal | Base metal | 500 | NA | ATS | NA or not reported | yes | ARBH-Lab-ATS\12L mid 500x v1.tif | 2020-10-27 | N1W9 | No | No | No | No | 25-500 | Polygonal ferrite grains that are relatively distinct and free of dots, lines or cloudy features. | Comparison |  | 50.8 | 64 | 1259.843 | 112 | 6.937248 | 4 |  |  |  | 10.93725 | 7.2268 | Grain_Size | NoSkip |  | 18.70066 |  | 11.4463 | 4.654%
ATS-ARBH | 9 |  | Cross_section | Longitudinal | Base metal | 500 | NA | ATS | NA or not reported | yes | ARBH-Lab-ATS\9L mid 500x v1.tif | 2020-10-27 | N1W9 | No | No | No | No | 25-500 | Polygonal ferrite grains that are relatively distinct and free of dots, lines or cloudy features. | Comparison |  | 50.8 | 64 | 1259.843 | 112 | 6.937248 | 4.5 |  |  |  | 11.43725 | 6.076997 | Grain_Size | NoSkip |  | 18.70066 |  | 11.4463 | 0.07916%
ATS-ARBH | 11 |  | Cross_section | Longitudinal | Base metal | 500 | NA | ATS | NA or not reported | yes | ARBH-Lab-ATS\11L mid 500x v1.tif | 2020-10-27 | N1W9 | No | No | No | No | 25-500 | Polygonal ferrite grains that are relatively distinct and free of dots, lines or cloudy features. | Comparison |  | 50.8 | 64 | 1259.843 | 112 | 6.937248 | 5 |  |  |  | 11.93725 | 5.110131 | Grain_Size | NoSkip |  | 18.70066 |  | 11.4463 | -4.113%
ATS-ARBH | 9 |  | Cross_section | Longitudinal | Base metal | 500 | NA | ATS | NA or not reported | yes | ARBH-Lab-ATS\9L mid 500x v1.tif | 2020-10-27 | N1W9 | No | No | No | No | 25-500 | Polygonal ferrite grains that are relatively distinct and free of dots, lines or cloudy features. | Counting |  | 50.8 | 91 | 1791.339 |  |  |  | 151 | 44 | 135 | 11.99376 | 4.984646 | Grain_Size | NoSkip |  | 18.70066 |  | 11.4463 | -4.564%
ATS-ARBH | 11 |  | Cross_section | Longitudinal | Base metal | 500 | NA | ATS | NA or not reported | yes | ARBH-Lab-ATS\11L mid 500x v1.tif | 2020-10-27 | N1W9 | No | No | No | No | 25-500 | Polygonal ferrite grains that are relatively distinct and free of dots, lines or cloudy features. | Counting |  | 50.8 | 112 | 2204.724 |  |  |  | 151 | 34 | 120 | 12.27211 | 4.526245 | Grain_Size | NoSkip |  | 18.70066 |  | 11.4463 | -6.729%
ATS-ARBH | 7 |  | Cross_section | Longitudinal | Base metal | 500 | NA | ATS | NA or not reported | yes | ARBH-Lab-ATS\7L mid 500x v1.tif | 2020-10-27 | N1W9 | No | No | No | No | 25-500 | Polygonal ferrite grains that are relatively distinct and free of dots, lines or cloudy features. | Counting |  | 50.8 | 90 | 1771.654 |  |  |  | 151 | 57 | 230 | 12.55709 | 4.100564 | Grain_Size | NoSkip |  | 18.70066 |  | 11.4463 | -8.846%
ATS-ARBH | 7 |  | Cross_section | Longitudinal | Base metal | 500 | NA | ATS | NA or not reported | yes | ARBH-Lab-ATS\7L mid 500x v1.tif | 2020-10-27 | N1W9 | No | No | No | No | 25-500 | Polygonal ferrite grains that are relatively distinct and free of dots, lines or cloudy features. | Comparison |  | 50.8 | 64 | 1259.843 | 109 | 7.015072 | 6 |  |  |  | 13.01507 | 3.51726 | Grain_Size | NoSkip |  | 18.70066 |  | 11.4463 | -12.05%
ATS-ARBH | 10 |  | Cross_section | Longitudinal | Base metal | 500 | NA | ATS | NA or not reported | yes | ARBH-Lab-ATS\10L mid 500x v1.tif | 2020-10-27 | N1W9 | No | No | No | No | 25-500 | Irregular ferrite grains with an indistinct, dirty, dotted, or thatched appearance. | Comparison |  | 50.8 | 64 | 1259.843 | 109 | 7.015072 | 6 |  |  |  | 13.01507 | 3.51726 | Grain_Size | NoSkip |  | 18.70066 |  | 11.4463 | -12.05%
ATS-ARBH | 8 |  | Replica | Surface | Base metal | 500 | DNV | ATS | Acetate | yes | ARBH-Rep-DNV-Acetate\Houston 8 500x v1.jpg | 2020-10-27 | N1W9 | No | No | No | No | 25-500 | Irregular ferrite grains with an indistinct, dirty, dotted, or thatched appearance. | Comparison |  | 50.8 | 64 | 1259.843 | 109 | 7.015072 | 6.5 |  |  |  | 13.51507 | 2.957654 | Grain_Size | NoSkip |  | 18.70066 |  | 11.4463 | -15.31%
ATS-ARBH | 4 |  | Cross_section | Longitudinal | Base metal | 500 | NA | ATS | NA or not reported | yes | ARBH-Lab-ATS\4L mid 500x v1.tif | 2020-10-27 | N1W9 | No | No | No | No | 25-500 | Polygonal ferrite grains that are relatively distinct and free of dots, lines or cloudy features. | Comparison | 20 | [11 empty] | Dark_Phase | NoSkip |  | 18.70066 | -6.948% | 11.4463
ATS-ARBH | 4 |  | Cross_section | Longitudinal | Base metal | 500 | NA | ATS | NA or not reported | yes | ARBH-Lab-ATS\4L mid 500x v1.tif | 2020-10-27 | N1W9 | No | No | No | No | 25-500 | Polygonal ferrite grains that are relatively distinct and free of dots, lines or cloudy features. | Counting | 23 | [11 empty] | Dark_Phase | NoSkip |  | 18.70066 | -22.99% | 11.4463
ATS-ARBH | 7 |  | Cross_section | Longitudinal | Base metal | 500 | NA | ATS | NA or not reported | yes | ARBH-Lab-ATS\7L mid 500x v1.tif | 2020-10-27 | N1W9 | No | No | No | No | 25-500 | Polygonal ferrite grains that are relatively distinct and free of dots, lines or cloudy features. | Comparison | 2 | [11 empty] | Dark_Phase | NoSkip |  | 18.70066 | 89.31% | 11.4463
ATS-ARBH | 7 |  | Cross_section | Longitudinal | Base metal | 500 | NA | ATS | NA or not reported | yes | ARBH-Lab-ATS\7L mid 500x v1.tif | 2020-10-27 | N1W9 | No | No | No | No | 25-500 | Polygonal ferrite grains that are relatively distinct and free of dots, lines or cloudy features. | Counting | 3 | [11 empty] | Dark_Phase | NoSkip |  | 18.70066 | 83.96% | 11.4463
ATS-ARBH | 8 |  | Replica | Surface | Base metal | 500 | DNV | ATS | Acetate | yes | ARBH-Rep-DNV-Acetate\Houston 8 500x v1.jpg | 2020-10-27 | N1W9 | No | No | No | No | 25-500 | Irregular ferrite grains with an indistinct, dirty, dotted, or thatched appearance. | Comparison | 1 | [11 empty] | Dark_Phase | NoSkip |  | 18.70066 | 94.65% | 11.4463
ATS-ARBH | 9 |  | Cross_section | Longitudinal | Base metal | 500 | NA | ATS | NA or not reported | yes | ARBH-Lab-ATS\9L mid 500x v1.tif | 2020-10-27 | N1W9 | No | No | No | No | 25-500 | Polygonal ferrite grains that are relatively distinct and free of dots, lines or cloudy features. | Comparison | 5 | [11 empty] | Dark_Phase | NoSkip |  | 18.70066 | 73.26% | 11.4463
ATS-ARBH | 9 |  | Cross_section | Longitudinal | Base metal | 500 | NA | ATS | NA or not reported | yes | ARBH-Lab-ATS\9L mid 500x v1.tif | 2020-10-27 | N1W9 | No | No | No | No | 25-500 | Polygonal ferrite grains that are relatively distinct and free of dots, lines or cloudy features. | Counting | 11 | [11 empty] | Dark_Phase | NoSkip |  | 18.70066 | 41.18% | 11.4463
ATS-ARBH | 10 |  | Cross_section | Longitudinal | Base metal | 500 | NA | ATS | NA or not reported | yes | ARBH-Lab-ATS\10L mid 500x v1.tif | 2020-10-27 | N1W9 | No | No | No | No | 25-500 | Irregular ferrite grains with an indistinct, dirty, dotted, or thatched appearance. | Comparison | 3 | [11 empty] | Dark_Phase | NoSkip |  | 18.70066 | 83.96% | 11.4463
ATS-ARBH | 11 |  | Cross_section | Longitudinal | Base metal | 500 | NA | ATS | NA or not reported | yes | ARBH-Lab-ATS\11L mid 500x v1.tif | 2020-10-27 | N1W9 | No | No | No | No | 25-500 | Polygonal ferrite grains that are relatively distinct and free of dots, lines or cloudy features. | Comparison | 2 | [11 empty] | Dark_Phase | NoSkip |  | 18.70066 | 89.31% | 11.4463
ATS-ARBH | 11 |  | Cross_section | Longitudinal | Base metal | 500 | NA | ATS | NA or not reported | yes | ARBH-Lab-ATS\11L mid 500x v1.tif | 2020-10-27 | N1W9 | No | No | No | No | 25-500 | Polygonal ferrite grains that are relatively distinct and free of dots, lines or cloudy features. | Counting | 3 | [11 empty] | Dark_Phase | NoSkip |  | 18.70066 | 83.96% | 11.4463
ATS-ARBH | 12 |  | Cross_section | Longitudinal | Base metal | 500 | NA | ATS | NA or not reported | yes | ARBH-Lab-ATS\12L mid 500x v1.tif | 2020-10-27 | N1W9 | No | No | No | No | 25-500 | Polygonal ferrite grains that are relatively distinct and free of dots, lines or cloudy features. | Comparison | 35 | [11 empty] | Dark_Phase | NoSkip |  | 18.70066 | -87.16% | 11.4463
ATS-ARBH | 12 |  | Cross_section | Longitudinal | Base metal | 500 | NA | ATS | NA or not reported | yes | ARBH-Lab-ATS\12L mid 500x v1.tif | 2020-10-27 | N1W9 | No | No | No | No | 25-500 | Polygonal ferrite grains that are relatively distinct and free of dots, lines or cloudy features. | Counting | 26 | [11 empty] | Dark_Phase | NoSkip |  | 18.70066 | -39.03% | 11.4463
Modesto Yard | Feature 25 |  | Replica | Surface | Base metal | 400 | DNV | DNV | NA or not reported | yes | Modesto-Rep-DNV\25 NDT_1.jpg | 2020-11-05 | OMO2 | No | No | No | No | 25-500 | Polygonal ferrite grains that are relatively distinct and free of dots, lines or cloudy features. | Comparison |  | 20 | 11 | 550 | 89 | 5.22042 | 3 |  |  |  | 8.22042 | 18.52963 | Grain_Size | NoSkip |  | 18.70066 |  | 11.4463 | 39.24%
Modesto Yard | Feature 25 |  | Replica | Surface | Base metal | 400 | DNV | DNV | NA or not reported | yes | Modesto-Rep-DNV\25 NDT_1.jpg | 2020-11-05 | OMO2 | No | No | No | No | 25-500 | Polygonal ferrite grains that are relatively distinct and free of dots, lines or cloudy features. | Counting |  | 20 | 16 | 800 |  |  |  | 142 | 25 | 57 | 8.69401 | 15.64227 | Grain_Size | NoSkip |  | 18.70066 |  | 11.4463 | 31.66%
Modesto Yard | Feature 23 |  | Replica | Surface | Base metal | 400 | DNV | DNV | NA or not reported | yes | Modesto-Rep-DNV\23 NDT_1.jpg | 2020-11-05 | OMO2 | No | No | No | No | 25-500 | Polygonal ferrite grains that are relatively distinct and free of dots, lines or cloudy features. | Counting |  | 20 | 16 | 800 |  |  |  | 142 | 27 | 47 | 8.836617 | 14.88796 | Grain_Size | NoSkip |  | 18.70066 |  | 11.4463 | 29.53%
Modesto Yard | Feature 26 |  | Replica | Surface | Base metal | 400 | DNV | DNV | NA or not reported | yes | Modesto-Rep-DNV\26 NDT_1.jpg | 2020-11-05 | OMO2 | No | No | No | No | 25-500 | Polygonal ferrite grains that are relatively distinct and free of dots, lines or cloudy features. | Counting |  | 20 | 16 | 800 |  |  |  | 142 | 24 | 49 | 8.99123 | 14.11118 | Grain_Size | NoSkip |  | 18.70066 |  | 11.4463 | 27.31%
Modesto Yard | Feature 23 |  | Replica | Surface | Base metal | 400 | DNV | DNV | NA or not reported | yes | Modesto-Rep-DNV\23 NDT_1.jpg | 2020-11-05 | OMO2 | No | No | No | No | 25-500 | Polygonal ferrite grains that are relatively distinct and free of dots, lines or cloudy features. | Comparison |  | 20 | 11 | 550 | 89 | 5.22042 | 4 |  |  |  | 9.22042 | 13.10246 | Grain_Size | NoSkip |  | 18.70066 |  | 11.4463 | 24.14%
Modesto Yard | Feature 26 |  | Replica | Surface | Base metal | 400 | DNV | DNV | NA or not reported | yes | Modesto-Rep-DNV\26 NDT_1.jpg | 2020-11-05 | OMO2 | No | No | No | No | 25-500 | Polygonal ferrite grains that are relatively distinct and free of dots, lines or cloudy features. | Comparison |  | 20 | 11 | 550 | 89 | 5.22042 | 4 |  |  |  | 9.22042 | 13.10246 | Grain_Size | NoSkip |  | 18.70066 |  | 11.4463 | 24.14%
Modesto Yard | Feature 26 |  | Replica | Surface | Base metal | 400 | DNV | DNV | NA or not reported | yes | Modesto-Rep-DNV\26 NDT_1 redo.jpg | 2020-11-05 | OMO2 | No | No | No | No | 25-500 | Irregular ferrite grains with an indistinct, dirty, dotted, or thatched appearance. | Comparison |  | 20 | 11 | 550 | 89 | 5.22042 | 4.5 |  |  |  | 9.72042 | 11.01782 | Grain_Size | NoSkip |  | 18.70066 |  | 11.4463 | 17.76%
Modesto Yard | Feature 24 |  | Replica | Surface | Base metal | 400 | DNV | DNV | NA or not reported | yes | Modesto-Rep-DNV\24 NDT_1.jpg | 2020-11-05 | OMO2 | No | No | No | No | 25-500 | Polygonal ferrite grains that are relatively distinct and free of dots, lines or cloudy features. | Counting |  | 20 | 16 | 800 |  |  |  | 142 | 39 | 128 | 9.738989 | 10.88964 | Grain_Size | NoSkip |  | 18.70066 |  | 11.4463 | 17.53%
Modesto Yard | Feature 24 |  | Replica | Surface | Base metal | 400 | DNV | DNV | NA or not reported | yes | Modesto-Rep-DNV\24 NDT_1.jpg | 2020-11-05 | OMO2 | No | No | No | No | 25-500 | Polygonal ferrite grains that are relatively distinct and free of dots, lines or cloudy features. | Comparison |  | 20 | 11 | 550 | 89 | 5.22042 | 5 |  |  |  | 10.22042 | 9.264859 | Grain_Size | NoSkip |  | 18.70066 |  | 11.4463 | 11.99%
Modesto Yard | Feature 23 |  | Replica | Surface | Base metal | 400 | DNV | DNV | NA or not reported | yes | Modesto-Rep-DNV\23 NDT_1.jpg | 2020-11-05 | OMO2 | No | No | No | No | 25-500 | Polygonal ferrite grains that are relatively distinct and free of dots, lines or cloudy features. | Comparison | 30 | [11 empty] | Dark_Phase | NoSkip |  | 18.70066 | -60.42% | 11.4463
Modesto Yard | Feature 23 |  | Replica | Surface | Base metal | 400 | DNV | DNV | NA or not reported | yes | Modesto-Rep-DNV\23 NDT_1.jpg | 2020-11-05 | OMO2 | No | No | No | No | 25-500 | Polygonal ferrite grains that are relatively distinct and free of dots, lines or cloudy features. | Counting | 31 | [11 empty] | Dark_Phase | NoSkip |  | 18.70066 | -65.77% | 11.4463
Modesto Yard | Feature 24 |  | Replica | Surface | Base metal | 400 | DNV | DNV | NA or not reported | yes | Modesto-Rep-DNV\24 NDT_1.jpg | 2020-11-05 | OMO2 | No | No | No | No | 25-500 | Polygonal ferrite grains that are relatively distinct and free of dots, lines or cloudy features. | Comparison | 9 | [11 empty] | Dark_Phase | NoSkip |  | 18.70066 | 51.87% | 11.4463
Modesto Yard | Feature 24 |  | Replica | Surface | Base metal | 400 | DNV | DNV | NA or not reported | yes | Modesto-Rep-DNV\24 NDT_1.jpg | 2020-11-05 | OMO2 | No | No | No | No | 25-500 | Polygonal ferrite grains that are relatively distinct and free of dots, lines or cloudy features. | Counting | 10 | [11 empty] | Dark_Phase | NoSkip |  | 18.70066 | 46.53% | 11.4463
Modesto Yard | Feature 25 |  | Replica | Surface | Base metal | 400 | DNV | DNV | NA or not reported | yes | Modesto-Rep-DNV\25 NDT_1.jpg | 2020-11-05 | OMO2 | No | No | No | No | 25-500 | Polygonal ferrite grains that are relatively distinct and free of dots, lines or cloudy features. | Comparison | 7 | [11 empty] | Dark_Phase | NoSkip |  | 18.70066 | 62.57% | 11.4463
Modesto Yard | Feature 25 |  | Replica | Surface | Base metal | 400 | DNV | DNV | NA or not reported | yes | Modesto-Rep-DNV\25 NDT_1.jpg | 2020-11-05 | OMO2 | No | No | No | No | 25-500 | Polygonal ferrite grains that are relatively distinct and free of dots, lines or cloudy features. | Counting | 12.5 | [11 empty] | Dark_Phase | NoSkip |  | 18.70066 | 33.16% | 11.4463
Modesto Yard | Feature 26 |  | Replica | Surface | Base metal | 400 | DNV | DNV | NA or not reported | yes | Modesto-Rep-DNV\26 NDT_1 redo.jpg | 2020-11-05 | OMO2 | No | No | No | No | 25-500 | Irregular ferrite grains with an indistinct, dirty, dotted, or thatched appearance. | Comparison | 35 | [11 empty] | Dark_Phase | NoSkip |  | 18.70066 | -87.16% | 11.4463
Modesto Yard | Feature 26 |  | Replica | Surface | Base metal | 400 | DNV | DNV | NA or not reported | yes | Modesto-Rep-DNV\26 NDT_1.jpg | 2020-11-05 | OMO2 | No | No | No | No | 25-500 | Polygonal ferrite grains that are relatively distinct and free of dots, lines or cloudy features. | Comparison | 32 | [11 empty] | Dark_Phase | NoSkip |  | 18.70066 | -71.12% | 11.4463
Modesto Yard | Feature 26 |  | Replica | Surface | Base metal | 400 | DNV | DNV | NA or not reported | yes | Modesto-Rep-DNV\26 NDT_1.jpg | 2020-11-05 | OMO2 | No | No | No | No | 25-500 | Polygonal ferrite grains that are relatively distinct and free of dots, lines or cloudy features. | Counting | 37.5 | [11 empty] | Dark_Phase | NoSkip |  | 18.70066 | -100.5% | 11.4463
Modesto Yard | Feature 2 |  | Replica | Surface | Base metal | 400 | DNV | DNV | NA or not reported | yes | Modesto-Rep-DNV\2 NDT_1.jpg | 2020-11-20 | N1W9 | No | No | No | No | 25-500 | Polygonal ferrite grains that are relatively distinct and free of dots, lines or cloudy features. | Comparison |  | 20 | 24 | 1200 | 111.5 | 6.810582 | 3.5 |  |  |  | 10.31058 | 8.97983 | Grain_Size | NoSkip |  | 18.70066 |  | 11.4463 | 11.02%
Modesto Yard | Feature 7 |  | Replica | Surface | Base metal | 400 | DNV | DNV | NA or not reported | yes | Modesto-Rep-DNV\7 NDT 1 redo.jpg | 2020-11-20 | N1W9 | No | No | No | No | 25-500 | Polygonal ferrite grains that are relatively distinct and free of dots, lines or cloudy features. | Comparison | 18 | [11 empty] | Dark_Phase | NoSkip |  | 18.70066 | 3.747% | 11.4463
Modesto Yard | Feature 2 |  | Replica | Surface | Base metal | 400 | DNV | DNV | NA or not reported | yes | Modesto-Rep-DNV\2 NDT_1.jpg | 2020-11-20 | N1W9 | No | No | No | No | 25-500 | Polygonal ferrite grains that are relatively distinct and free of dots, lines or cloudy features. | Counting |  | 21.5 | 29.5 | 1372.093 |  |  |  | 152 | 31 | 71 | 10.65122 | 7.937945 | Grain_Size | NoSkip |  | 18.70066 |  | 11.4463 | 7.465%
Modesto Yard | Feature 2 |  | Replica | Surface | Base metal | 400 | DNV | DNV | NA or not reported | yes | Modesto-Rep-DNV\2 NDT_1.jpg | 2020-11-20 | N1W9 | No | No | No | No | 25-500 | Polygonal ferrite grains that are relatively distinct and free of dots, lines or cloudy features. | Counting | 28 | [11 empty] | Dark_Phase | NoSkip |  | 18.70066 | -49.73% | 11.4463
Modesto Yard | Feature 9 |  | Replica | Surface | Base metal | 400 | DNV | DNV | NA or not reported | yes | Modesto-Rep-DNV\9 NDT_1.jpg | 2020-11-20 | CXNW | No | No | No | No | 25-500 | Polygonal ferrite grains that are relatively distinct and free of dots, lines or cloudy features. | Counting |  | 20 | 14 | 700 |  |  |  | 111 | 41 | 107 | 9.86218 | 10.43449 | Grain_Size | NoSkip |  | 18.70066 |  | 11.4463 | 16.06%
Modesto Yard | Feature 9 |  | Replica | Surface | Base metal | 400 | DNV | DNV | NA or not reported | yes | Modesto-Rep-DNV\9 NDT 1 redo.jpg | 2020-11-20 | N1W9 | No | No | No | No | 25-500 | Polygonal ferrite grains that are relatively distinct and free of dots, lines or cloudy features. | Comparison |  | 20 | 24.5 | 1225 | 111.5 | 6.869684 | 4 |  |  |  | 10.86968 | 7.398019 | Grain_Size | NoSkip |  | 18.70066 |  | 11.4463 | 5.305%
Modesto Yard | Feature 9 |  | Replica | Surface | Base metal | 400 | DNV | DNV | NA or not reported | yes | Modesto-Rep-DNV\9 NDT 1 redo.jpg | 2020-11-20 | N1W9 | No | No | No | No | 25-500 | Polygonal ferrite grains that are relatively distinct and free of dots, lines or cloudy features. | Counting |  | 20 | 23.5 | 1175 |  |  |  | 152 | 32 | 120 | 10.89726 | 7.289121 | Grain_Size | NoSkip |  | 18.70066 |  | 11.4463 | 5.038%
Modesto Yard | Feature 9 |  | Replica | Surface | Base metal | 400 | DNV | DNV | NA or not reported | yes | Modesto-Rep-DNV\9 NDT_1.jpg | 2020-11-20 | CXNW | No | No | No | No | 25-500 | Polygonal ferrite grains that are relatively distinct and free of dots, lines or cloudy features. | Comparison |  | 20 | 14 | 700 | 91 | 5.847974 | 5.5 |  |  |  | 11.34797 | 6.267958 | Grain_Size | NoSkip |  | 18.70066 |  | 11.4463 | 0.8665%
Modesto Yard | Feature 11 |  | Replica | Surface | Base metal | 400 | DNV | DNV | NA or not reported | yes | Modesto-Rep-DNV\11 NDT_1.jpg | 2020-11-20 | N1W9 | No | No | No | No | 500-2500 | Polygonal ferrite grains that are relatively distinct and free of dots, lines or cloudy features. | Comparison |  | 20 | 24 | 1200 | 112 | 6.797757 | 5 |  |  |  | 11.79776 | 5.363242 | Grain_Size | NoSkip |  | 18.70066 |  | 11.4463 | -2.979%
Modesto Yard | Feature 8 |  | Replica | Surface | Base metal | 400 | DNV | DNV | NA or not reported | yes | Modesto-Rep-DNV\8 NDT 1 redo.jpg | 2020-11-20 | N1W9 | No | No | No | No | 25-500 | Polygonal ferrite grains that are relatively distinct and free of dots, lines or cloudy features. | Counting |  | 20 | 22 | 1100 |  |  |  | 152 | 34 | 83 | 10.18317 | 9.33591 | Grain_Size | NoSkip |  | 18.70066 |  | 11.4463 | 12.4%
Modesto Yard | Feature 9 |  | Replica | Surface | Base metal | 400 | DNV | DNV | NA or not reported | yes | Modesto-Rep-DNV\9 NDT_1.jpg | 2020-11-20 | CXNW | No | No | No | No | 25-500 | Polygonal ferrite grains that are relatively distinct and free of dots, lines or cloudy features. | Counting | 10.5 | [11 empty] | Dark_Phase | NoSkip |  | 18.70066 | 43.85% | 11.4463
Modesto Yard | Feature 11 |  | Replica | Surface | Base metal | 400 | DNV | DNV | NA or not reported | yes | Modesto-Rep-DNV\11 NDT_1.jpg | 2020-11-20 | N1W9 | No | No | No | No | 500-2500 | Polygonal ferrite grains that are relatively distinct and free of dots, lines or cloudy features. | Comparison | 2 | [11 empty] | Dark_Phase | NoSkip |  | 18.70066 | 89.31% | 11.4463
Modesto Yard | Feature 2 |  | Replica | Surface | Base metal | 400 | DNV | DNV | NA or not reported | yes | Modesto-Rep-DNV\2 NDT_1.jpg | 2020-11-20 | N1W9 | No | No | No | No | 25-500 | Polygonal ferrite grains that are relatively distinct and free of dots, lines or cloudy features. | Comparison | 30 | [11 empty] | Dark_Phase | NoSkip |  | 18.70066 | -60.42% | 11.4463
Modesto Yard | Feature 9 |  | Replica | Surface | Base metal | 400 | DNV | DNV | NA or not reported | yes | Modesto-Rep-DNV\9 NDT_1.jpg | 2020-11-20 | CXNW | No | No | No | No | 25-500 | Polygonal ferrite grains that are relatively distinct and free of dots, lines or cloudy features. | Comparison | 25 | [11 empty] | Dark_Phase | NoSkip |  | 18.70066 | -33.69% | 11.4463
Modesto Yard | Feature 9 |  | Replica | Surface | Base metal | 400 | DNV | DNV | NA or not reported | yes | Modesto-Rep-DNV\9 NDT 1 redo.jpg | 2020-11-20 | N1W9 | No | No | No | No | 25-500 | Polygonal ferrite grains that are relatively distinct and free of dots, lines or cloudy features. | Counting | 30 | [11 empty] | Dark_Phase | NoSkip |  | 18.70066 | -60.42% | 11.4463
Modesto Yard | Feature 9 |  | Replica | Surface | Base metal | 400 | DNV | DNV | NA or not reported | yes | Modesto-Rep-DNV\9 NDT 1 redo.jpg | 2020-11-20 | N1W9 | No | No | No | No | 25-500 | Polygonal ferrite grains that are relatively distinct and free of dots, lines or cloudy features. | Comparison | 35 | [11 empty] | Dark_Phase | NoSkip |  | 18.70066 | -87.16% | 11.4463
Modesto Yard | Feature 8 |  | Replica | Surface | Base metal | 400 | DNV | DNV | NA or not reported | yes | Modesto-Rep-DNV\8 NDT 1 redo.jpg | 2020-11-20 | N1W9 | No | No | No | No | 25-500 | Polygonal ferrite grains that are relatively distinct and free of dots, lines or cloudy features. | Comparison |  | 20 | 24.5 | 1225 | 111.5 | 6.869684 | 4.5 |  |  |  | 11.36968 | 6.220974 | Grain_Size | NoSkip |  | 18.70066 |  | 11.4463 | 0.6739%
Modesto Yard | Feature 8 |  | Replica | Surface | Base metal | 400 | DNV | DNV | NA or not reported | yes | Modesto-Rep-DNV\8 NDT 1 redo.jpg | 2020-11-20 | N1W9 | No | No | No | No | 25-500 | Polygonal ferrite grains that are relatively distinct and free of dots, lines or cloudy features. | Comparison | 23 | [11 empty] | Dark_Phase | Skip | DP too high for this sample | 18.70066 | -22.99% | 11.4463
Modesto Yard | Feature 8 |  | Replica | Surface | Base metal | 400 | DNV | DNV | NA or not reported | yes | Modesto-Rep-DNV\8 NDT 1 redo.jpg | 2020-11-20 | N1W9 | No | No | No | No | 25-500 | Polygonal ferrite grains that are relatively distinct and free of dots, lines or cloudy features. | Counting | 26 | [11 empty] | Dark_Phase | Skip | DP too high for this sample | 18.70066 | -39.03% | 11.4463
Modesto Yard | Feature 7 |  | Replica | Surface | Base metal | 400 | DNV | DNV | NA or not reported | yes | Modesto-Rep-DNV\7 NDT 1 redo.jpg | 2020-11-20 | N1W9 | No | No | No | No | 25-500 | Polygonal ferrite grains that are relatively distinct and free of dots, lines or cloudy features. | Counting | 22.5 | [11 empty] | Dark_Phase | NoSkip |  | 18.70066 | -20.32% | 11.4463
Modesto Yard | Feature 7 |  | Replica | Surface | Base metal | 400 | DNV | DNV | NA or not reported | yes | Modesto-Rep-DNV\7 NDT 1 redo.jpg | 2020-11-20 | N1W9 | No | No | No | No | 25-500 | Polygonal ferrite grains that are relatively distinct and free of dots, lines or cloudy features. | Counting |  | 20 | 22 | 1100 |  |  |  | 152 | 29 | 66 | 9.803565 | 10.64863 | Grain_Size | NoSkip |  | 18.70066 |  | 11.4463 | 16.76%
Modesto Yard | Feature 7 |  | Replica | Surface | Base metal | 400 | DNV | DNV | NA or not reported | yes | Modesto-Rep-DNV\7 NDT 1 redo.jpg | 2020-11-20 | N1W9 | No | No | No | No | 25-500 | Polygonal ferrite grains that are relatively distinct and free of dots, lines or cloudy features. | Comparison |  | 20 | 24.5 | 1225 | 111.5 | 6.869684 | 3.5 |  |  |  | 10.36968 | 8.797766 | Grain_Size | Skip | MLI GS too low for this sample | 18.70066 |  | 11.4463 | 10.38%
Modesto Yard | Feature 1 |  | Replica | Surface | Base metal | 400 | DNV | DNV | NA or not reported | yes | Modesto-Rep-DNV\1 NDT_1.jpg | 2020-11-24 | CXNW | No | No | No | No | 25-500 | Polygonal ferrite grains that are relatively distinct and free of dots, lines or cloudy features. | Counting | 14.5 | [11 empty] | Dark_Phase | Skip | DP too low for this sample | 18.70066 | 22.46% | 11.4463
Modesto Yard | Feature 1 |  | Replica | Surface | Base metal | 400 | DNV | DNV | NA or not reported | yes | Modesto-Rep-DNV\1 NDT_1.jpg | 2020-11-24 | CXNW | No | No | No | No | 25-500 | Polygonal ferrite grains that are relatively distinct and free of dots, lines or cloudy features. | Comparison | 20 | [11 empty] | Dark_Phase | NoSkip |  | 18.70066 | -6.948% | 11.4463
Modesto Yard | Feature 7 |  | Replica | Surface | Base metal | 400 | DNV | DNV | NA or not reported | yes | Modesto-Rep-DNV\7 NDT_1.jpg | 2020-11-24 | OMO2 | No | No | No | No | 25-500 | Polygonal ferrite grains that are relatively distinct and free of dots, lines or cloudy features. | Comparison |  | 20 | 11 | 550 | 89 | 5.22042 | 3 |  |  |  | 8.22042 | 18.52963 | Grain_Size | NoSkip |  | 18.70066 |  | 11.4463 | 39.24%
Modesto Yard | Feature 1 |  | Replica | Surface | Base metal | 400 | DNV | DNV | NA or not reported | yes | Modesto-Rep-DNV\1 NDT_1.jpg | 2020-11-24 | CXNW | No | No | No | No | 25-500 | Polygonal ferrite grains that are relatively distinct and free of dots, lines or cloudy features. | Counting |  | 20 | 14 | 700 |  |  |  | 111 | 23 | 34 | 8.441596 | 17.07231 | Grain_Size | NoSkip |  | 18.70066 |  | 11.4463 | 35.59%
Modesto Yard | Feature 1 |  | Replica | Surface | Base metal | 400 | DNV | DNV | NA or not reported | yes | Modesto-Rep-DNV\1 NDT_1.jpg | 2020-11-24 | B2KA | No | No | No | No | 25-500 | Polygonal ferrite grains that are relatively distinct and free of dots, lines or cloudy features. | Counting | 26.5 | [11 empty] | Dark_Phase | NoSkip |  | 18.70066 | -41.71% | 11.4463
Modesto Yard | Feature 7 |  | Replica | Surface | Base metal | 400 | DNV | DNV | NA or not reported | yes | Modesto-Rep-DNV\7 NDT 1 redo.jpg | 2020-11-24 | B2KA | No | No | No | No | 25-500 | Polygonal ferrite grains that are relatively distinct and free of dots, lines or cloudy features. | Counting |  | 20 | 20 | 1000 |  |  |  | 172 | 25 | 38 | 8.480693 | 16.84254 | Grain_Size | NoSkip |  | 18.70066 |  | 11.4463 | 34.97%
Modesto Yard | Feature 8 |  | Replica | Surface | Base metal | 400 | DNV | DNV | NA or not reported | yes | Modesto-Rep-DNV\8 NDT_1.jpg | 2020-11-24 | OMO2 | No | No | No | No | 25-500 | Polygonal ferrite grains that are relatively distinct and free of dots, lines or cloudy features. | Counting |  | 20 | 16 | 800 |  |  |  | 142 | 48 | 138 | 10.01739 | 9.888025 | Grain_Size | NoSkip |  | 18.70066 |  | 11.4463 | 14.26%
Modesto Yard | Feature 8 |  | Replica | Surface | Base metal | 400 | DNV | DNV | NA or not reported | yes | Modesto-Rep-DNV\8 NDT_1.jpg | 2020-11-24 | OMO2 | No | No | No | No | 25-500 | Polygonal ferrite grains that are relatively distinct and free of dots, lines or cloudy features. | Comparison | 8 | [11 empty] | Dark_Phase | NoSkip |  | 18.70066 | 57.22% | 11.4463
Modesto Yard | Feature 7 |  | Replica | Surface | Base metal | 400 | DNV | DNV | NA or not reported | yes | Modesto-Rep-DNV\7 NDT 1 redo.jpg | 2020-11-24 | B2KA | No | No | No | No | 25-500 | Polygonal ferrite grains that are relatively distinct and free of dots, lines or cloudy features. | Comparison | 19 | [11 empty] | Dark_Phase | NoSkip |  | 18.70066 | -1.601% | 11.4463
Modesto Yard | Feature 1 |  | Replica | Surface | Base metal | 400 | DNV | DNV | NA or not reported | yes | Modesto-Rep-DNV\1 NDT_1.jpg | 2020-11-24 | B2KA | No | No | No | No | 25-500 | Polygonal ferrite grains that are relatively distinct and free of dots, lines or cloudy features. | Counting |  | 20 | 19 | 950 |  |  |  | 172 | 30 | 61 | 9.017352 | 13.98401 | Grain_Size | NoSkip |  | 18.70066 |  | 11.4463 | 26.94%
Modesto Yard | Feature 1 |  | Replica | Surface | Base metal | 400 | DNV | DNV | NA or not reported | yes | Modesto-Rep-DNV\1 NDT_1.jpg | 2020-11-24 | B2KA | No | No | No | No | 25-500 | Polygonal ferrite grains that are relatively distinct and free of dots, lines or cloudy features. | Comparison | 29 | [11 empty] | Dark_Phase | NoSkip |  | 18.70066 | -55.07% | 11.4463
Modesto Yard | Feature 7 |  | Replica | Surface | Base metal | 400 | DNV | DNV | NA or not reported | yes | Modesto-Rep-DNV\7 NDT_1.jpg | 2020-11-24 | OMO2 | No | No | No | No | 25-500 | Polygonal ferrite grains that are relatively distinct and free of dots, lines or cloudy features. | Comparison | 20 | [11 empty] | Dark_Phase | NoSkip |  | 18.70066 | -6.948% | 11.4463
Modesto Yard | Feature 27 |  | Replica | Surface | Base metal | 400 | DNV | DNV | NA or not reported | yes | Modesto-Rep-DNV\27 NDT_1.jpg | 2020-11-24 | OMO2 | No | No | No | No | 25-500 | Polygonal ferrite grains that are relatively distinct and free of dots, lines or cloudy features. | Comparison |  | 20 | 11 | 550 | 89 | 5.22042 | 3.5 |  |  |  | 8.72042 | 15.58152 | Grain_Size | NoSkip |  | 18.70066 |  | 11.4463 | 31.26%
Modesto Yard | Feature 27 |  | Replica | Surface | Base metal | 400 | DNV | DNV | NA or not reported | yes | Modesto-Rep-DNV\27 NDT_1.jpg | 2020-11-24 | OMO2 | No | No | No | No | 25-500 | Polygonal ferrite grains that are relatively distinct and free of dots, lines or cloudy features. | Counting |  | 20 | 16 | 800 |  |  |  | 142 | 30 | 67 | 9.089208 | 13.64006 | Grain_Size | NoSkip |  | 18.70066 |  | 11.4463 | 25.93%
Modesto Yard | Feature 12 |  | Replica | Surface | Base metal | 400 | DNV | DNV | NA or not reported | yes | Modesto-Rep-DNV\12 NDT_1.jpg | 2020-11-24 | CXNW | No | No | No | No | 25-500 | Polygonal ferrite grains that are relatively distinct and free of dots, lines or cloudy features. | Counting |  | 20 | 14 | 700 |  |  |  | 111 | 34 | 94 | 9.728207 | 10.93041 | Grain_Size | NoSkip |  | 18.70066 |  | 11.4463 | 17.66%
Modesto Yard | Feature 12 |  | Replica | Surface | Base metal | 400 | DNV | DNV | NA or not reported | yes | Modesto-Rep-DNV\12 NDT_1.jpg | 2020-11-24 | B2KA | No | No | No | No | 25-500 | Polygonal ferrite grains that are relatively distinct and free of dots, lines or cloudy features. | Counting |  | 20 | 19 | 950 |  |  |  | 172 | 41 | 122 | 9.847783 | 10.48668 | Grain_Size | NoSkip |  | 18.70066 |  | 11.4463 | 16.23%
Modesto Yard | Feature 9 |  | Replica | Surface | Base metal | 400 | DNV | DNV | NA or not reported | yes | Modesto-Rep-DNV\9 NDT 1 redo.jpg | 2020-11-24 | OMO2 | No | No | No | No | 25-500 | Polygonal ferrite grains that are relatively distinct and free of dots, lines or cloudy features. | Comparison |  | 20 | 11 | 550 | 89 | 5.22042 | 5 |  |  |  | 10.22042 | 9.264859 | Grain_Size | NoSkip |  | 18.70066 |  | 11.4463 | 11.99%
Modesto Yard | Feature 9 |  | Replica | Surface | Base metal | 400 | DNV | DNV | NA or not reported | yes | Modesto-Rep-DNV\9 NDT 1 redo.jpg | 2020-11-24 | OMO2 | No | No | No | No | 25-500 | Polygonal ferrite grains that are relatively distinct and free of dots, lines or cloudy features. | Counting |  | 20 | 16 | 800 |  |  |  | 142 | 39 | 163 | 10.26189 | 9.084639 | Grain_Size | NoSkip |  | 18.70066 |  | 11.4463 | 11.54%
Modesto Yard | Feature 12 |  | Replica | Surface | Base metal | 400 | DNV | DNV | NA or not reported | yes | Modesto-Rep-DNV\12 NDT_1.jpg | 2020-11-24 | B2KA | No | No | No | No | 25-500 | Polygonal ferrite grains that are relatively distinct and free of dots, lines or cloudy features. | Comparison |  | 20 | 17 | 850 | 92 | 6.373165 | 4 |  |  |  | 10.37317 | 8.787158 | Grain_Size | NoSkip |  | 18.70066 |  | 11.4463 | 10.35%
Modesto Yard | Feature 9 |  | Replica | Surface | Base metal | 400 | DNV | DNV | NA or not reported | yes | Modesto-Rep-DNV\9 NDT 1 redo.jpg | 2020-11-24 | B2KA | No | No | No | No | 25-500 | Polygonal ferrite grains that are relatively distinct and free of dots, lines or cloudy features. | Counting |  | 20 | 21 | 1050 |  |  |  | 171 | 40 | 191 | 10.71966 | 7.751867 | Grain_Size | NoSkip |  | 18.70066 |  | 11.4463 | 6.779%
Modesto Yard | Feature 28 |  | Replica | Surface | Base metal | 400 | DNV | DNV | NA or not reported | yes | Modesto-Rep-DNV\28 NDT_1.jpg | 2020-11-24 | OMO2 | No | No | No | No | 25-500 | Polygonal ferrite grains that are relatively distinct and free of dots, lines or cloudy features. | Comparison |  | 20 | 11 | 550 | 89 | 5.22042 | 5.5 |  |  |  | 10.72042 | 7.790795 | Grain_Size | NoSkip |  | 18.70066 |  | 11.4463 | 6.771%
Modesto Yard | Feature 28 |  | Replica | Surface | Base metal | 400 | DNV | DNV | NA or not reported | yes | Modesto-Rep-DNV\28 NDT_1.jpg | 2020-11-24 | OMO2 | No | No | No | No | 25-500 | Polygonal ferrite grains that are relatively distinct and free of dots, lines or cloudy features. | Counting |  | 20 | 16 | 800 |  |  |  | 142 | 59 | 267 | 10.73036 | 7.723188 | Grain_Size | NoSkip |  | 18.70066 |  | 11.4463 | 6.672%
Modesto Yard | Feature 12 |  | Replica | Surface | Base metal | 400 | DNV | DNV | NA or not reported | yes | Modesto-Rep-DNV\12 NDT_1.jpg | 2020-11-24 | CXNW | No | No | No | No | 25-500 | Polygonal ferrite grains that are relatively distinct and free of dots, lines or cloudy features. | Comparison |  | 20 | 14 | 700 | 91 | 5.847974 | 5 |  |  |  | 10.84797 | 7.453892 | Grain_Size | NoSkip |  | 18.70066 |  | 11.4463 | 5.516%
Modesto Yard | Feature 9 |  | Replica | Surface | Base metal | 400 | DNV | DNV | NA or not reported | yes | Modesto-Rep-DNV\9 NDT 1 redo.jpg | 2020-11-24 | B2KA | No | No | No | No | 25-500 | Polygonal ferrite grains that are relatively distinct and free of dots, lines or cloudy features. | Comparison |  | 20 | 17 | 850 | 92 | 6.373165 | 4.5 |  |  |  | 10.87317 | 7.389098 | Grain_Size | NoSkip |  | 18.70066 |  | 11.4463 | 5.271%
Modesto Yard | Feature 8 |  | Replica | Surface | Base metal | 400 | DNV | DNV | NA or not reported | yes | Modesto-Rep-DNV\8 NDT_1.jpg | 2020-11-24 | OMO2 | No | No | No | No | 25-500 | Polygonal ferrite grains that are relatively distinct and free of dots, lines or cloudy features. | Comparison |  | 20 | 11 | 550 | 89 | 5.22042 | 5 |  |  |  | 10.22042 | 9.264859 | Grain_Size | NoSkip |  | 18.70066 |  | 11.4463 | 11.99%
Modesto Yard | Feature 1 |  | Replica | Surface | Base metal | 400 | DNV | DNV | NA or not reported | yes | Modesto-Rep-DNV\1 NDT_1.jpg | 2020-11-24 | CXNW | No | No | No | No | 25-500 | Polygonal ferrite grains that are relatively distinct and free of dots, lines or cloudy features. | Comparison |  | 20 | 14 | 700 | 91 | 5.847974 | 3.5 |  |  |  | 9.347974 | 12.53586 | Grain_Size | NoSkip |  | 18.70066 |  | 11.4463 | 22.45%
Modesto Yard | Feature 1 |  | Replica | Surface | Base metal | 400 | DNV | DNV | NA or not reported | yes | Modesto-Rep-DNV\1 NDT_1.jpg | 2020-11-24 | B2KA | No | No | No | No | 25-500 | Polygonal ferrite grains that are relatively distinct and free of dots, lines or cloudy features. | Comparison |  | 20 | 17 | 850 | 92 | 6.373165 | 3 |  |  |  | 9.373165 | 12.42689 | Grain_Size | NoSkip |  | 18.70066 |  | 11.4463 | 22.12%
Modesto Yard | Feature 8 |  | Replica | Surface | Base metal | 400 | DNV | DNV | NA or not reported | yes | Modesto-Rep-DNV\8 NDT 1 redo.jpg | 2020-11-24 | B2KA | No | No | No | No | 25-500 | Irregular ferrite grains with an indistinct, dirty, dotted, or thatched appearance. | Comparison |  | 20 | 18 | 900 | 92 | 6.537001 | 4.5 |  |  |  | 11.037 | 6.981229 | Grain_Size | NoSkip |  | 18.70066 |  | 11.4463 | 3.708%
Modesto Yard | Feature 8 |  | Replica | Surface | Base metal | 400 | DNV | DNV | NA or not reported | yes | Modesto-Rep-DNV\8 NDT 1 redo.jpg | 2020-11-24 | B2KA | No | No | No | No | 25-500 | Irregular ferrite grains with an indistinct, dirty, dotted, or thatched appearance. | Comparison | 3 | [11 empty] | Dark_Phase | NoSkip |  | 18.70066 | 83.96% | 11.4463
Modesto Yard | Feature 12 |  | Replica | Surface | Base metal | 400 | DNV | DNV | NA or not reported | yes | Modesto-Rep-DNV\12 NDT_1.jpg | 2020-11-24 | B2KA | No | No | No | No | 25-500 | Polygonal ferrite grains that are relatively distinct and free of dots, lines or cloudy features. | Comparison | 23 | [11 empty] | Dark_Phase | NoSkip |  | 18.70066 | -22.99% | 11.4463
Modesto Yard | Feature 12 |  | Replica | Surface | Base metal | 400 | DNV | DNV | NA or not reported | yes | Modesto-Rep-DNV\12 NDT_1.jpg | 2020-11-24 | B2KA | No | No | No | No | 25-500 | Polygonal ferrite grains that are relatively distinct and free of dots, lines or cloudy features. | Counting | 22.5 | [11 empty] | Dark_Phase | NoSkip |  | 18.70066 | -20.32% | 11.4463
Modesto Yard | Feature 12 |  | Replica | Surface | Base metal | 400 | DNV | DNV | NA or not reported | yes | Modesto-Rep-DNV\12 NDT_1.jpg | 2020-11-24 | CXNW | No | No | No | No | 25-500 | Polygonal ferrite grains that are relatively distinct and free of dots, lines or cloudy features. | Comparison | 20 | [11 empty] | Dark_Phase | NoSkip |  | 18.70066 | -6.948% | 11.4463
Modesto Yard | Feature 28 |  | Replica | Surface | Base metal | 400 | DNV | DNV | NA or not reported | yes | Modesto-Rep-DNV\28 NDT_1.jpg | 2020-11-24 | OMO2 | No | No | No | No | 25-500 | Polygonal ferrite grains that are relatively distinct and free of dots, lines or cloudy features. | Comparison | 2 | [11 empty] | Dark_Phase | NoSkip |  | 18.70066 | 89.31% | 11.4463
Modesto Yard | Feature 9 |  | Replica | Surface | Base metal | 400 | DNV | DNV | NA or not reported | yes | Modesto-Rep-DNV\9 NDT 1 redo.jpg | 2020-11-24 | OMO2 | No | No | No | No | 25-500 | Polygonal ferrite grains that are relatively distinct and free of dots, lines or cloudy features. | Comparison | 12 | [11 empty] | Dark_Phase | NoSkip |  | 18.70066 | 35.83% | 11.4463
Modesto Yard | Feature 27 |  | Replica | Surface | Base metal | 400 | DNV | DNV | NA or not reported | yes | Modesto-Rep-DNV\27 NDT_1.jpg | 2020-11-24 | OMO2 | No | No | No | No | 25-500 | Polygonal ferrite grains that are relatively distinct and free of dots, lines or cloudy features. | Comparison | 15 | [11 empty] | Dark_Phase | NoSkip |  | 18.70066 | 19.79% | 11.4463
Modesto Yard | Feature 27 |  | Replica | Surface | Base metal | 400 | DNV | DNV | NA or not reported | yes | Modesto-Rep-DNV\27 NDT_1.jpg | 2020-11-24 | OMO2 | No | No | No | No | 25-500 | Polygonal ferrite grains that are relatively distinct and free of dots, lines or cloudy features. | Counting | 21.5 | [11 empty] | Dark_Phase | NoSkip |  | 18.70066 | -14.97% | 11.4463
Modesto Yard | Feature 9 |  | Replica | Surface | Base metal | 400 | DNV | DNV | NA or not reported | yes | Modesto-Rep-DNV\9 NDT 1 redo.jpg | 2020-11-24 | B2KA | No | No | No | No | 25-500 | Polygonal ferrite grains that are relatively distinct and free of dots, lines or cloudy features. | Comparison | 19 | [11 empty] | Dark_Phase | NoSkip |  | 18.70066 | -1.601% | 11.4463
Modesto Yard | Feature 9 |  | Replica | Surface | Base metal | 400 | DNV | DNV | NA or not reported | yes | Modesto-Rep-DNV\9 NDT 1 redo.jpg | 2020-11-24 | OMO2 | No | No | No | No | 25-500 | Polygonal ferrite grains that are relatively distinct and free of dots, lines or cloudy features. | Counting | 22.5 | [11 empty] | Dark_Phase | NoSkip |  | 18.70066 | -20.32% | 11.4463
Modesto Yard | Feature 9 |  | Replica | Surface | Base metal | 400 | DNV | DNV | NA or not reported | yes | Modesto-Rep-DNV\9 NDT 1 redo.jpg | 2020-11-24 | B2KA | No | No | No | No | 25-500 | Polygonal ferrite grains that are relatively distinct and free of dots, lines or cloudy features. | Counting | 22.5 | [11 empty] | Dark_Phase | NoSkip |  | 18.70066 | -20.32% | 11.4463
Modesto Yard | Feature 7 |  | Replica | Surface | Base metal | 400 | DNV | DNV | NA or not reported | yes | Modesto-Rep-DNV\7 NDT 1 redo.jpg | 2020-11-24 | B2KA | No | No | No | No | 25-500 | Polygonal ferrite grains that are relatively distinct and free of dots, lines or cloudy features. | Counting | 21.5 | [11 empty] | Dark_Phase | NoSkip |  | 18.70066 | -14.97% | 11.4463
Modesto Yard | Feature 12 |  | Replica | Surface | Base metal | 400 | DNV | DNV | NA or not reported | yes | Modesto-Rep-DNV\12 NDT_1.jpg | 2020-11-24 | CXNW | No | No | No | No | 25-500 | Polygonal ferrite grains that are relatively distinct and free of dots, lines or cloudy features. | Counting | 14.5 | [11 empty] | Dark_Phase | NoSkip |  | 18.70066 | 22.46% | 11.4463
Modesto Yard | Feature 7 |  | Replica | Surface | Base metal | 400 | DNV | DNV | NA or not reported | yes | Modesto-Rep-DNV\7 NDT_1.jpg | 2020-11-24 | OMO2 | No | No | No | No | 25-500 | Polygonal ferrite grains that are relatively distinct and free of dots, lines or cloudy features. | Counting | 22 | [11 empty] | Dark_Phase | NoSkip |  | 18.70066 | -17.64% | 11.4463
Modesto Yard | Feature 28 |  | Replica | Surface | Base metal | 400 | DNV | DNV | NA or not reported | yes | Modesto-Rep-DNV\28 NDT_1.jpg | 2020-11-24 | OMO2 | No | No | No | No | 25-500 | Polygonal ferrite grains that are relatively distinct and free of dots, lines or cloudy features. | Counting | 9 | [11 empty] | Dark_Phase | NoSkip |  | 18.70066 | 51.87% | 11.4463
Modesto Yard | Feature 7 |  | Replica | Surface | Base metal | 400 | DNV | DNV | NA or not reported | yes | Modesto-Rep-DNV\7 NDT_1.jpg | 2020-11-24 | OMO2 | No | No | No | No | 25-500 | Polygonal ferrite grains that are relatively distinct and free of dots, lines or cloudy features. | Counting |  | 20 | 16 | 800 |  |  |  | 142 | 24 | 55 | 8.806966 | 15.04174 | Grain_Size | NoSkip |  | 18.70066 |  | 11.4463 | 29.97%
Modesto Yard | Feature 7 |  | Replica | Surface | Base metal | 400 | DNV | DNV | NA or not reported | yes | Modesto-Rep-DNV\7 NDT 1 redo.jpg | 2020-11-24 | B2KA | No | No | No | No | 25-500 | Polygonal ferrite grains that are relatively distinct and free of dots, lines or cloudy features. | Comparison |  | 20 | 17 | 850 | 92 | 6.373165 | 3.5 |  |  |  | 9.873165 | 10.44974 | Grain_Size | NoSkip |  | 18.70066 |  | 11.4463 | 15.93%
Modesto Yard | Feature 8 |  | Replica | Surface | Base metal | 400 | DNV | DNV | NA or not reported | yes | Modesto-Rep-DNV\8 NDT_1.jpg | 2020-11-24 | OMO2 | No | No | No | No | 25-500 | Polygonal ferrite grains that are relatively distinct and free of dots, lines or cloudy features. | Counting | 18.5 | [11 empty] | Dark_Phase | Skip | DP too high for this sample | 18.70066 | 1.073% | 11.4463
Modesto Yard | Feature 3 |  | Replica | Surface | Base metal | 400 | DNV | DNV | NA or not reported | yes | Modesto-Rep-DNV\3 NDT_1.jpg | 2020-11-25 | CXNW | No | No | No | No | 25-500 | Polygonal ferrite grains that are relatively distinct and free of dots, lines or cloudy features. | Comparison |  | 20 | 14 | 700 | 91 | 5.847974 | 2.5 |  |  |  | 8.347974 | 17.72834 | Grain_Size | NoSkip |  | 18.70066 |  | 11.4463 | 37.11%
Modesto Yard | Feature 3 |  | Replica | Surface | Base metal | 400 | DNV | DNV | NA or not reported | yes | Modesto-Rep-DNV\3 NDT_1.jpg | 2020-11-25 | CXNW | No | No | No | No | 25-500 | Polygonal ferrite grains that are relatively distinct and free of dots, lines or cloudy features. | Counting | 25 | [11 empty] | Dark_Phase | NoSkip |  | 18.70066 | -33.69% | 11.4463
Modesto Yard | Feature 8 |  | Replica | Surface | Base metal | 400 | DNV | DNV | NA or not reported | yes | Modesto-Rep-DNV\8 NDT_1.jpg | 2020-11-25 | CXNW | No | No | No | No | 25-500 | Polygonal ferrite grains that are relatively distinct and free of dots, lines or cloudy features. | Counting | 4.5 | [11 empty] | Dark_Phase | NoSkip |  | 18.70066 | 75.94% | 11.4463
Modesto Yard | Feature 7 |  | Replica | Surface | Base metal | 400 | DNV | DNV | NA or not reported | yes | Modesto-Rep-DNV\7 NDT_1.jpg | 2020-11-25 | CXNW | No | No | No | No | 25-500 | Polygonal ferrite grains that are relatively distinct and free of dots, lines or cloudy features. | Counting | 12 | [11 empty] | Dark_Phase | NoSkip |  | 18.70066 | 35.83% | 11.4463
Modesto Yard | Feature 7 |  | Replica | Surface | Base metal | 400 | DNV | DNV | NA or not reported | yes | Modesto-Rep-DNV\7 NDT_1.jpg | 2020-11-25 | CXNW | No | No | No | No | 25-500 | Polygonal ferrite grains that are relatively distinct and free of dots, lines or cloudy features. | Comparison |  | 20 | 14 | 700 | 91 | 5.847974 | 2.5 |  |  |  | 8.347974 | 17.72834 | Grain_Size | NoSkip |  | 18.70066 |  | 11.4463 | 37.11%
Modesto Yard | Feature 3 |  | Replica | Surface | Base metal | 400 | DNV | DNV | NA or not reported | yes | Modesto-Rep-DNV\3 NDT_1.jpg | 2020-11-25 | CXNW | No | No | No | No | 25-500 | Polygonal ferrite grains that are relatively distinct and free of dots, lines or cloudy features. | Counting |  | 20 | 14 | 700 |  |  |  | 111 | 24 | 49 | 9.053568 | 13.80958 | Grain_Size | NoSkip |  | 18.70066 |  | 11.4463 | 26.43%
Modesto Yard | Feature 8 |  | Replica | Surface | Base metal | 400 | DNV | DNV | NA or not reported | yes | Modesto-Rep-DNV\8 NDT_1.jpg | 2020-11-25 | CXNW | No | No | No | No | 25-500 | Polygonal ferrite grains that are relatively distinct and free of dots, lines or cloudy features. | Counting |  | 20 | 14 | 700 |  |  |  | 111 | 43 | 106 | 9.768568 | 10.77858 | Grain_Size | NoSkip |  | 18.70066 |  | 11.4463 | 17.17%
Modesto Yard | Feature 13 |  | Replica | Surface | Base metal | 400 | DNV | DNV | NA or not reported | yes | Modesto-Rep-DNV\13 NDT_1.jpg | 2020-11-25 | CXNW | No | No | No | No | 25-500 | Polygonal ferrite grains that are relatively distinct and free of dots, lines or cloudy features. | Counting |  | 20 | 14 | 700 |  |  |  | 111 | 35 | 100 | 9.906231 | 10.2764 | Grain_Size | NoSkip |  | 18.70066 |  | 11.4463 | 15.55%
Modesto Yard | Feature 13 |  | Replica | Surface | Base metal | 400 | DNV | DNV | NA or not reported | yes | Modesto-Rep-DNV\13 NDT_1.jpg | 2020-11-25 | CXNW | No | No | No | No | 25-500 | Polygonal ferrite grains that are relatively distinct and free of dots, lines or cloudy features. | Comparison | 20 | [11 empty] | Dark_Phase | NoSkip |  | 18.70066 | -6.948% | 11.4463
Modesto Yard | Feature 13 |  | Replica | Surface | Base metal | 400 | DNV | DNV | NA or not reported | yes | Modesto-Rep-DNV\13 NDT_1.jpg | 2020-11-25 | CXNW | No | No | No | No | 25-500 | Polygonal ferrite grains that are relatively distinct and free of dots, lines or cloudy features. | Counting | 20 | [11 empty] | Dark_Phase | NoSkip |  | 18.70066 | -6.948% | 11.4463
Modesto Yard | Feature 14 |  | Replica | Surface | Base metal | 400 | DNV | DNV | NA or not reported | yes | Modesto-Rep-DNV\14 NDT_1.jpg | 2020-11-25 | CXNW | No | No | No | No | 25-500 | Polygonal ferrite grains that are relatively distinct and free of dots, lines or cloudy features. | Counting | 23.5 | [11 empty] | Dark_Phase | NoSkip |  | 18.70066 | -25.66% | 11.4463
Modesto Yard | Feature 14 |  | Replica | Surface | Base metal | 400 | DNV | DNV | NA or not reported | yes | Modesto-Rep-DNV\14 NDT_1.jpg | 2020-11-25 | CXNW | No | No | No | No | 25-500 | Polygonal ferrite grains that are relatively distinct and free of dots, lines or cloudy features. | Counting |  | 20 | 14 | 700 |  |  |  | 111 | 25 | 60 | 9.274168 | 12.79312 | Grain_Size | NoSkip |  | 18.70066 |  | 11.4463 | 23.42%
Modesto Yard | Feature 14 |  | Replica | Surface | Base metal | 400 | DNV | DNV | NA or not reported | yes | Modesto-Rep-DNV\14 NDT_1.jpg | 2020-11-25 | CXNW | No | No | No | No | 25-500 | Polygonal ferrite grains that are relatively distinct and free of dots, lines or cloudy features. | Comparison |  | 20 | 14 | 700 | 91 | 5.847974 | 3.5 |  |  |  | 9.347974 | 12.53586 | Grain_Size | NoSkip |  | 18.70066 |  | 11.4463 | 22.45%
Modesto Yard | Feature 7 |  | Replica | Surface | Base metal | 400 | DNV | DNV | NA or not reported | yes | Modesto-Rep-DNV\7 NDT_1.jpg | 2020-11-25 | CXNW | No | No | No | No | 25-500 | Polygonal ferrite grains that are relatively distinct and free of dots, lines or cloudy features. | Counting |  | 20 | 14 | 700 |  |  |  | 111 | 29 | 40 | 8.660405 | 15.82552 | Grain_Size | NoSkip |  | 18.70066 |  | 11.4463 | 32.17%
Modesto Yard | Feature 16 |  | Replica | Surface | Base metal | 400 | DNV | DNV | NA or not reported | yes | Modesto-Rep-DNV\16 NDT_1.jpg | 2020-11-25 | CXNW | No | No | No | No | 25-500 | Polygonal ferrite grains that are relatively distinct and free of dots, lines or cloudy features. | Counting |  | 20 | 14 | 700 |  |  |  | 111 | 43 | 164 | 10.48603 | 8.405648 | Grain_Size | NoSkip |  | 18.70066 |  | 11.4463 | 9.158%
Modesto Yard | Feature 15 |  | Replica | Surface | Base metal | 400 | DNV | DNV | NA or not reported | yes | Modesto-Rep-DNV\15 NDT_1.jpg | 2020-11-25 | CXNW | No | No | No | No | 25-500 | Polygonal ferrite grains that are relatively distinct and free of dots, lines or cloudy features. | Counting |  | 20 | 14 | 700 |  |  |  | 111 | 51 | 180 | 10.56703 | 8.172982 | Grain_Size | NoSkip |  | 18.70066 |  | 11.4463 | 8.321%
Modesto Yard | Feature 16 |  | Replica | Surface | Base metal | 400 | DNV | DNV | NA or not reported | yes | Modesto-Rep-DNV\16 NDT_1.jpg | 2020-11-25 | CXNW | No | No | No | No | 25-500 | Polygonal ferrite grains that are relatively distinct and free of dots, lines or cloudy features. | Comparison |  | 20 | 14 | 700 | 91 | 5.847974 | 5 |  |  |  | 10.84797 | 7.453892 | Grain_Size | NoSkip |  | 18.70066 |  | 11.4463 | 5.516%
Modesto Yard | Feature 15 |  | Replica | Surface | Base metal | 400 | DNV | DNV | NA or not reported | yes | Modesto-Rep-DNV\15 NDT_1.jpg | 2020-11-25 | CXNW | No | No | No | No | 25-500 | Polygonal ferrite grains that are relatively distinct and free of dots, lines or cloudy features. | Comparison |  | 20 | 14 | 700 | 91 | 5.847974 | 5.5 |  |  |  | 11.34797 | 6.267958 | Grain_Size | NoSkip |  | 18.70066 |  | 11.4463 | 0.8665%
Modesto Yard | Feature 16 |  | Replica | Surface | Base metal | 400 | DNV | DNV | NA or not reported | yes | Modesto-Rep-DNV\16 NDT_1.jpg | 2020-11-25 | CXNW | No | No | No | No | 25-500 | Polygonal ferrite grains that are relatively distinct and free of dots, lines or cloudy features. | Counting | 15.5 | [11 empty] | Dark_Phase | NoSkip |  | 18.70066 | 17.12% | 11.4463
Modesto Yard | Feature 15 |  | Replica | Surface | Base metal | 400 | DNV | DNV | NA or not reported | yes | Modesto-Rep-DNV\15 NDT_1.jpg | 2020-11-25 | CXNW | No | No | No | No | 25-500 | Polygonal ferrite grains that are relatively distinct and free of dots, lines or cloudy features. | Comparison | 20 | [11 empty] | Dark_Phase | NoSkip |  | 18.70066 | -6.948% | 11.4463
Modesto Yard | Feature 15 |  | Replica | Surface | Base metal | 400 | DNV | DNV | NA or not reported | yes | Modesto-Rep-DNV\15 NDT_1.jpg | 2020-11-25 | CXNW | No | No | No | No | 25-500 | Polygonal ferrite grains that are relatively distinct and free of dots, lines or cloudy features. | Counting | 11.5 | [11 empty] | Dark_Phase | NoSkip |  | 18.70066 | 38.5% | 11.4463
Modesto Yard | Feature 16 |  | Replica | Surface | Base metal | 400 | DNV | DNV | NA or not reported | yes | Modesto-Rep-DNV\16 NDT_1.jpg | 2020-11-25 | CXNW | No | No | No | No | 25-500 | Polygonal ferrite grains that are relatively distinct and free of dots, lines or cloudy features. | Comparison | 35 | [11 empty] | Dark_Phase | NoSkip |  | 18.70066 | -87.16% | 11.4463
Modesto Yard | Feature 8 |  | Replica | Surface | Base metal | 400 | DNV | DNV | NA or not reported | yes | Modesto-Rep-DNV\8 NDT_1.jpg | 2020-11-25 | CXNW | No | No | No | No | 25-500 | Polygonal ferrite grains that are relatively distinct and free of dots, lines or cloudy features. | Comparison | 10 | [11 empty] | Dark_Phase | NoSkip |  | 18.70066 | 46.53% | 11.4463
Modesto Yard | Feature 13 |  | Replica | Surface | Base metal | 400 | DNV | DNV | NA or not reported | yes | Modesto-Rep-DNV\13 NDT_1.jpg | 2020-11-25 | CXNW | No | No | No | No | 25-500 | Polygonal ferrite grains that are relatively distinct and free of dots, lines or cloudy features. | Comparison |  | 20 | 14 | 700 | 91 | 5.847974 | 5 |  |  |  | 10.84797 | 7.453892 | Grain_Size | NoSkip |  | 18.70066 |  | 11.4463 | 5.516%
Modesto Yard | Feature 14 |  | Replica | Surface | Base metal | 400 | DNV | DNV | NA or not reported | yes | Modesto-Rep-DNV\14 NDT_1.jpg | 2020-11-25 | CXNW | No | No | No | No | 25-500 | Polygonal ferrite grains that are relatively distinct and free of dots, lines or cloudy features. | Comparison | 40 | [11 empty] | Dark_Phase | Skip | DP too high for this sample | 18.70066 | -113.9% | 11.4463
Modesto Yard | Feature 7 |  | Replica | Surface | Base metal | 400 | DNV | DNV | NA or not reported | yes | Modesto-Rep-DNV\7 NDT_1.jpg | 2020-11-25 | CXNW | No | No | No | No | 25-500 | Polygonal ferrite grains that are relatively distinct and free of dots, lines or cloudy features. | Comparison | 35 | [11 empty] | Dark_Phase | NoSkip |  | 18.70066 | -87.16% | 11.4463
Modesto Yard | Feature 8 |  | Replica | Surface | Base metal | 400 | DNV | DNV | NA or not reported | yes | Modesto-Rep-DNV\8 NDT_1.jpg | 2020-11-25 | CXNW | No | No | No | No | 25-500 | Polygonal ferrite grains that are relatively distinct and free of dots, lines or cloudy features. | Comparison |  | 20 | 14 | 700 | 91 | 5.847974 | 5.5 |  |  |  | 11.34797 | 6.267958 | Grain_Size | NoSkip |  | 18.70066 |  | 11.4463 | 0.8665%
Modesto Yard | Feature 3 |  | Replica | Surface | Base metal | 400 | DNV | DNV | NA or not reported | yes | Modesto-Rep-DNV\3 NDT_1.jpg | 2020-11-25 | CXNW | No | No | No | No | 25-500 | Polygonal ferrite grains that are relatively distinct and free of dots, lines or cloudy features. | Comparison | 50 | [11 empty] | Dark_Phase | Skip | DP too high for this sample | 18.70066 | -167.4% | 11.4463
Modesto Yard | Feature 6 |  | Replica | Surface | Base metal | 400 | DNV | DNV | NA or not reported | yes | Modesto-Rep-DNV\6 NDT_1.jpg | 2020-12-08 | S6HS | No | No | No | No | 500-2500 | Polygonal ferrite grains that are relatively distinct and free of dots, lines or cloudy features. | Comparison |  | 20 | 19 | 950 | 123 | 5.859602 | 7 |  |  |  | 12.8596 | 3.711974 | Grain_Size | NoSkip |  | 18.70066 |  | 11.4463 | -10.99%
Modesto Yard | Feature 6 |  | Replica | Surface | Base metal | 400 | DNV | DNV | NA or not reported | yes | Modesto-Rep-DNV\6 NDT_1.jpg | 2020-12-08 | S6HS | No | No | No | No | 500-2500 | Polygonal ferrite grains that are relatively distinct and free of dots, lines or cloudy features. | Comparison | 13 | [11 empty] | Dark_Phase | Skip | DP too high | 18.70066 | 30.48% | 11.4463
Modesto Yard | Feature 7 |  | Replica | Surface | Base metal | 400 | DNV | DNV | NA or not reported | yes | Modesto-Rep-DNV\7 NDT 1 redo.jpg | 2020-12-08 | S6HS | No | No | No | No | 25-500 | Polygonal ferrite grains that are relatively distinct and free of dots, lines or cloudy features. | Comparison |  | 20 | 17 | 850 | 123 | 5.540791 | 3 |  |  |  | 8.540791 | 16.58236 | Grain_Size | NoSkip |  | 18.70066 |  | 11.4463 | 34.02%
Modesto Yard | Feature 7 |  | Replica | Surface | Base metal | 400 | DNV | DNV | NA or not reported | yes | Modesto-Rep-DNV\7 NDT 1 redo.jpg | 2020-12-08 | S6HS | No | No | No | No | 25-500 | Polygonal ferrite grains that are relatively distinct and free of dots, lines or cloudy features. | Counting |  | 20 | 17 | 850 |  |  |  | 170 | 35 | 64 | 8.763859 | 15.26815 | Grain_Size | NoSkip |  | 18.70066 |  | 11.4463 | 30.61%
Modesto Yard | Feature 7 |  | Replica | Surface | Base metal | 400 | DNV | DNV | NA or not reported | yes | Modesto-Rep-DNV\7 NDT 1 redo.jpg | 2020-12-08 | S6HS | No | No | No | No | 25-500 | Polygonal ferrite grains that are relatively distinct and free of dots, lines or cloudy features. | Comparison | 22 | [11 empty] | Dark_Phase | NoSkip |  | 18.70066 | -17.64% | 11.4463
Modesto Yard | Feature 7 |  | Replica | Surface | Base metal | 400 | DNV | DNV | NA or not reported | yes | Modesto-Rep-DNV\7 NDT 1 redo.jpg | 2020-12-08 | S6HS | No | No | No | No | 25-500 | Polygonal ferrite grains that are relatively distinct and free of dots, lines or cloudy features. | Counting | 23 | [11 empty] | Dark_Phase | NoSkip |  | 18.70066 | -22.99% | 11.4463
Modesto Yard | Feature 7 |  | Replica | Surface | Base metal | 400 | DNV | DNV | NA or not reported | yes | Modesto-Rep-DNV\7 NDT_1.jpg | 2020-12-15 | S6HS | No | No | No | No | 25-500 | Polygonal ferrite grains that are relatively distinct and free of dots, lines or cloudy features. | Comparison |  | 20 | 18 | 900 | 124 | 5.681417 | 3 |  |  |  | 8.681417 | 15.79357 | Grain_Size | NoSkip |  | 18.70066 |  | 11.4463 | 31.85%
Modesto Yard | Feature 7 |  | Replica | Surface | Base metal | 400 | DNV | DNV | NA or not reported | yes | Modesto-Rep-DNV\7 NDT_1.jpg | 2020-12-15 | S6HS | No | No | No | No | 25-500 | Polygonal ferrite grains that are relatively distinct and free of dots, lines or cloudy features. | Counting |  | 20 | 18 | 900 |  |  |  | 188 | 35 | 74 | 8.805359 | 15.05012 | Grain_Size | NoSkip |  | 18.70066 |  | 11.4463 | 29.99%
Modesto Yard | Feature 7 |  | Replica | Surface | Base metal | 400 | DNV | DNV | NA or not reported | yes | Modesto-Rep-DNV\7 NDT_1.jpg | 2020-12-15 | S6HS | No | No | No | No | 25-500 | Polygonal ferrite grains that are relatively distinct and free of dots, lines or cloudy features. | Comparison | 22 | [11 empty] | Dark_Phase | NoSkip |  | 18.70066 | -17.64% | 11.4463
Modesto Yard | Feature 7 |  | Replica | Surface | Base metal | 400 | DNV | DNV | NA or not reported | yes | Modesto-Rep-DNV\7 NDT_1.jpg | 2020-12-15 | S6HS | No | No | No | No | 25-500 | Polygonal ferrite grains that are relatively distinct and free of dots, lines or cloudy features. | Counting | 23 | [11 empty] | Dark_Phase | NoSkip |  | 18.70066 | -22.99% | 11.4463
Modesto Yard | Feature 8 |  | Replica | Surface | Base metal | 400 | DNV | DNV | NA or not reported | yes | Modesto-Rep-DNV\8 NDT_1.jpg | 2020-12-15 | S6HS | No | No | No | No | 25-500 | Polygonal ferrite grains that are relatively distinct and free of dots, lines or cloudy features. | Comparison | 7 | [11 empty] | Dark_Phase | NoSkip |  | 18.70066 | 62.57% | 11.4463
Modesto Yard | Feature 8 |  | Replica | Surface | Base metal | 400 | DNV | DNV | NA or not reported | yes | Modesto-Rep-DNV\8 NDT_1.jpg | 2020-12-15 | S6HS | No | No | No | No | 25-500 | Polygonal ferrite grains that are relatively distinct and free of dots, lines or cloudy features. | Counting |  | 20 | 14 | 700 |  |  |  | 150 | 55 | 140 | 9.347296 | 12.47296 | Grain_Size | NoSkip |  | 18.70066 |  | 11.4463 | 22.46%
ATS-ARBH | 5 |  | Replica | Surface | Base metal | 500 | DNV | ATS | Acetate | yes | ARBH-Rep-DNV-Acetate\Houston 5 500x v1.jpg | 2020-12-15 | J3AH | No | No | No | No | 25-500 | Polygonal ferrite grains that are relatively distinct and free of dots, lines or cloudy features. | Comparison |  | 50.8 | 60 | 1181.102 | 105 | 6.937248 | 0.5 |  |  |  | 7.437248 | 24.30777 | Grain_Size | Skip | MLI Too High | 18.70066 |  | 11.4463 | 53.91%
ATS-ARBH | 5 |  | Replica | Surface | Base metal | 500 | DNV | ATS | Acetate | yes | ARBH-Rep-DNV-Acetate\Houston 5 500x v1.jpg | 2020-12-15 | J3AH | No | No | No | No | 25-500 | Polygonal ferrite grains that are relatively distinct and free of dots, lines or cloudy features. | Counting |  | 50.8 | 38 | 748.0315 |  |  |  | 130 | 28 | 30 | 8.120408 | 19.08254 | Grain_Size | NoSkip |  | 18.70066 |  | 11.4463 | 40.96%
ATS-ARBH | 6 |  | Cross-section | Longitudinal | Base metal | 500 | NA | ATS | NA or not reported | yes | ARBH-Lab-ATS\6L mid 500x v1.tif | 2020-12-15 | J3AH | No | No | No | No | 25-500 | Polygonal ferrite grains that are relatively distinct and free of dots, lines or cloudy features. | Comparison |  | 50.8 | 60 | 1181.102 | 118 | 6.602677 | 2.5 |  |  |  | 9.102677 | 13.64818 | Grain_Size | NoSkip |  | 18.70066 |  | 11.4463 | 25.75%
ATS-ARBH | 6 |  | Cross-section | Longitudinal | Base metal | 500 | NA | ATS | NA or not reported | yes | ARBH-Lab-ATS\6L mid 500x v1.tif | 2020-12-15 | J3AH | No | No | No | No | 25-500 | Polygonal ferrite grains that are relatively distinct and free of dots, lines or cloudy features. | Counting |  | 50.8 | 40 | 787.4016 |  |  |  | 130 | 23 | 70 | 9.235233 | 12.96692 | Grain_Size | NoSkip |  | 18.70066 |  | 11.4463 | 23.94%
Modesto Yard | Feature 8 |  | Replica | Surface | Base metal | 400 | DNV | DNV | NA or not reported | yes | Modesto-Rep-DNV\8 NDT_1.jpg | 2020-12-15 | S6HS | No | No | No | No | 25-500 | Polygonal ferrite grains that are relatively distinct and free of dots, lines or cloudy features. | Comparison |  | 20 | 14 | 700 | 125 | 4.938041 | 4.5 |  |  |  | 9.438041 | 12.1506 | Grain_Size | NoSkip |  | 18.70066 |  | 11.4463 | 21.28%
ATS-ARBH | 2 |  | Cross-section | Transverse | Base metal | 500 | NA | ATS | NA or not reported | yes | ARBH-Lab-ATS\2T mid 500x v2.tif | 2020-12-15 | J3AH | No | No | No | No | 25-500 | Irregular ferrite grains with an indistinct, dirty, dotted, or thatched appearance. | Comparison |  | 50.8 | 60 | 1181.102 | 105 | 6.937248 | 7 |  |  |  | 13.93725 | 2.555077 | Grain_Size | NoSkip |  | 18.70066 |  | 11.4463 | -17.87%
ATS-ARBH | 5 |  | Replica | Surface | Base metal | 500 | DNV | ATS | Acetate | yes | ARBH-Rep-DNV-Acetate\Houston 5 500x v1.jpg | 2020-12-15 | J3AH | No | No | No | No | 25-500 | Polygonal ferrite grains that are relatively distinct and free of dots, lines or cloudy features. | Counting | 14 | [11 empty] | Dark_Phase | NoSkip |  | 18.70066 | 25.14% | 11.4463
ATS-ARBH | 5 |  | Replica | Surface | Base metal | 500 | DNV | ATS | Acetate | yes | ARBH-Rep-DNV-Acetate\Houston 5 500x v1.jpg | 2020-12-15 | J3AH | No | No | No | No | 25-500 | Polygonal ferrite grains that are relatively distinct and free of dots, lines or cloudy features. | Comparison | 15 | [11 empty] | Dark_Phase | NoSkip |  | 18.70066 | 19.79% | 11.4463
ATS-ARBH | 6 |  | Cross-section | Longitudinal | Base metal | 500 | NA | ATS | NA or not reported | yes | ARBH-Lab-ATS\6L mid 500x v1.tif | 2020-12-15 | J3AH | No | No | No | No | 25-500 | Polygonal ferrite grains that are relatively distinct and free of dots, lines or cloudy features. | Counting | 18.5 | [11 empty] | Dark_Phase | NoSkip |  | 18.70066 | 1.073% | 11.4463
ATS-ARBH | 6 |  | Cross-section | Longitudinal | Base metal | 500 | NA | ATS | NA or not reported | yes | ARBH-Lab-ATS\6L mid 500x v1.tif | 2020-12-15 | J3AH | No | No | No | No | 25-500 | Polygonal ferrite grains that are relatively distinct and free of dots, lines or cloudy features. | Comparison | 25 | [11 empty] | Dark_Phase | NoSkip |  | 18.70066 | -33.69% | 11.4463
ATS-ARBH | 3 |  | Replica | Surface | Base metal | 500 | DNV | ATS | Acetate | yes | ARBH-Rep-DNV-Acetate\Houston 3 500x v1.jpg | 2020-12-15 | J3AH | No | No | No | No | 25-500 | Irregular ferrite grains with an indistinct, dirty, dotted, or thatched appearance. | Comparison |  | 50.8 | 60 | 1181.102 | 105 | 6.937248 | 7 |  |  |  | 13.93725 | 2.555077 | Grain_Size | NoSkip |  | 18.70066 |  | 11.4463 | -17.87%
ATS-ARBH | 4 |  | Replica | Surface | Base metal | 500 | DNV | ATS | Acetate | yes | ARBH-Rep-DNV-Acetate\Houston 4 500x v1.jpg | 2020-12-15 | J3AH | No | No | No | No | 25-500 | Polygonal ferrite grains that are relatively distinct and free of dots, lines or cloudy features. | Counting |  | 50.8 | 44 | 866.1417 |  |  |  | 160 | 31 | 53 | 8.599766 | 16.16163 | Grain_Size | NoSkip |  | 18.70066 |  | 11.4463 | 33.1%
ATS-ARBH | 4 |  | Replica | Surface | Base metal | 500 | DNV | ATS | Acetate | yes | ARBH-Rep-DNV-Acetate\Houston 4 500x v1.jpg | 2020-12-15 | J3AH | No | No | No | No | 25-500 | Polygonal ferrite grains that are relatively distinct and free of dots, lines or cloudy features. | Comparison |  | 50.8 | 60 | 1181.102 | 100 | 7.077098 | 1 |  |  |  | 8.077098 | 19.47326 | Grain_Size | NoSkip |  | 18.70066 |  | 11.4463 | 41.71%
ATS-ARBH | 2 |  | Cross-section | Transverse | Base metal | 500 | NA | ATS | NA or not reported | yes | ARBH-Lab-ATS\2T mid 500x v2.tif | 2020-12-15 | J3AH | No | No | No | No | 25-500 | Irregular ferrite grains with an indistinct, dirty, dotted, or thatched appearance. | Comparison | 1 | [11 empty] | Dark_Phase | NoSkip |  | 18.70066 | 94.65% | 11.4463
ATS-ARBH | 3 |  | Replica | Surface | Base metal | 500 | DNV | ATS | Acetate | yes | ARBH-Rep-DNV-Acetate\Houston 3 500x v1.jpg | 2020-12-15 | J3AH | No | No | No | No | 25-500 | Irregular ferrite grains with an indistinct, dirty, dotted, or thatched appearance. | Comparison | 0 | [11 empty] | Dark_Phase | NoSkip |  | 18.70066 | 100% | 11.4463
ATS-ARBH | 4 |  | Replica | Surface | Base metal | 500 | DNV | ATS | Acetate | yes | ARBH-Rep-DNV-Acetate\Houston 4 500x v1.jpg | 2020-12-15 | J3AH | No | No | No | No | 25-500 | Polygonal ferrite grains that are relatively distinct and free of dots, lines or cloudy features. | Comparison | 15 | [11 empty] | Dark_Phase | NoSkip |  | 18.70066 | 19.79% | 11.4463
ATS-ARBH | 4 |  | Replica | Surface | Base metal | 500 | DNV | ATS | Acetate | yes | ARBH-Rep-DNV-Acetate\Houston 4 500x v1.jpg | 2020-12-15 | J3AH | No | No | No | No | 25-500 | Polygonal ferrite grains that are relatively distinct and free of dots, lines or cloudy features. | Counting | 15 | [11 empty] | Dark_Phase | NoSkip |  | 18.70066 | 19.79% | 11.4463
Modesto Yard | Feature 8 |  | Replica | Surface | Base metal | 400 | DNV | DNV | NA or not reported | yes | Modesto-Rep-DNV\8 NDT_1.jpg | 2020-12-15 | S6HS | No | No | No | No | 25-500 | Polygonal ferrite grains that are relatively distinct and free of dots, lines or cloudy features. | Counting | 8 | [11 empty] | Dark_Phase | NoSkip |  | 18.70066 | 57.22% | 11.4463
Modesto Yard | Feature 8 |  | Replica | Surface | Base metal | 400 | DNV | DNV | NA or not reported | yes | Modesto-Rep-DNV\8 NDT 1 redo.jpg | 2020-12-15 | S6HS | No | No | No | No | 25-500 | Irregular ferrite grains with an indistinct, dirty, dotted, or thatched appearance. | Comparison |  | 20 | 16 | 800 | 124 | 5.343811 | 3.5 |  |  |  | 8.843811 | 14.92924 | Grain_Size | Skip | MLI Too High | 18.70066 |  | 11.4463 | 29.43%
Modesto Yard | Feature 8 |  | Replica | Surface | Base metal | 400 | DNV | DNV | NA or not reported | yes | Modesto-Rep-DNV\8 NDT 1 redo.jpg | 2020-12-15 | S6HS | No | No | No | No | 25-500 | Irregular ferrite grains with an indistinct, dirty, dotted, or thatched appearance. | Comparison | 12 | [11 empty] | Dark_Phase | NoSkip |  | 18.70066 | 35.83% | 11.4463
Modesto Yard | Feature 4 |  | Cross-section | Longitudinal | Base metal | 400 | NA | DNV | NA or not reported | yes | Modesto-Lab-DNV-Long\M-4L.jpg | 2020-12-18 | NTS5 | No | No | No | No | 25-500 | Polygonal ferrite grains that are relatively distinct and free of dots, lines or cloudy features. | Comparison |  | 20 | 11.7 | 585 | 90.5 | 5.349348 | 3 |  |  |  | 8.349348 | 17.7199 | Grain_Size | NoSkip |  | 18.70066 |  | 11.4463 | 37.09%
Modesto Yard | Feature 4 |  | Cross-section | Longitudinal | Base metal | 400 | NA | DNV | NA or not reported | yes | Modesto-Lab-DNV-Long\M-4L.jpg | 2020-12-18 | NTS5 | No | No | No | No | 25-500 | Polygonal ferrite grains that are relatively distinct and free of dots, lines or cloudy features. | Counting | 24 | [11 empty] | Dark_Phase | NoSkip |  | 18.70066 | -28.34% | 11.4463
Modesto Yard | Feature 4 |  | Cross-section | Longitudinal | Base metal | 400 | NA | DNV | NA or not reported | yes | Modesto-Lab-DNV-Long\M-4L.jpg | 2020-12-18 | NTS5 | No | No | No | No | 25-500 | Polygonal ferrite grains that are relatively distinct and free of dots, lines or cloudy features. | Comparison | 25 | [11 empty] | Dark_Phase | NoSkip |  | 18.70066 | -33.69% | 11.4463
Modesto Yard | Feature 4 |  | Cross-section | Longitudinal | Base metal | 400 | NA | DNV | NA or not reported | yes | Modesto-Lab-DNV-Long\M-4L.jpg | 2020-12-18 | NTS5 | No | No | No | No | 25-500 | Polygonal ferrite grains that are relatively distinct and free of dots, lines or cloudy features. | Counting |  | 20 | 11.3 | 565 |  |  |  | 94 | 23 | 53 | 8.976395 | 14.18392 | Grain_Size | NoSkip |  | 18.70066 |  | 11.4463 | 27.52%
Modesto Yard | Feature 13 |  | Cross-section | Longitudinal | Base metal | 400 | NA | DNV | NA or not reported | yes | Modesto-Lab-DNV-Long\M-13L.jpg | 2020-12-18 | NTS5 | No | No | No | No | 25-500 | Polygonal ferrite grains that are relatively distinct and free of dots, lines or cloudy features. | Comparison | 22 | [11 empty] | Dark_Phase | NoSkip |  | 18.70066 | -17.64% | 11.4463
Modesto Yard | Feature 13 |  | Cross-section | Longitudinal | Base metal | 400 | NA | DNV | NA or not reported | yes | Modesto-Lab-DNV-Long\M-13L.jpg | 2020-12-18 | NTS5 | No | No | No | No | 25-500 | Polygonal ferrite grains that are relatively distinct and free of dots, lines or cloudy features. | Comparison |  | 20 | 11.5 | 575 | 90 | 5.315807 | 4.5 |  |  |  | 9.815807 | 10.65954 | Grain_Size | NoSkip |  | 18.70066 |  | 11.4463 | 16.61%
Modesto Yard | Feature 13 |  | Cross-section | Longitudinal | Base metal | 400 | NA | DNV | NA or not reported | yes | Modesto-Lab-DNV-Long\M-13L.jpg | 2020-12-18 | NTS5 | No | No | No | No | 25-500 | Polygonal ferrite grains that are relatively distinct and free of dots, lines or cloudy features. | Counting | 24 | [11 empty] | Dark_Phase | NoSkip |  | 18.70066 | -28.34% | 11.4463
Modesto Yard | Feature 13 |  | Cross-section | Longitudinal | Base metal | 400 | NA | DNV | NA or not reported | yes | Modesto-Lab-DNV-Long\M-13L.jpg | 2020-12-18 | NTS5 | No | No | No | No | 25-500 | Polygonal ferrite grains that are relatively distinct and free of dots, lines or cloudy features. | Counting |  | 20 | 13.5 | 675 |  |  |  | 93.5 | 34 | 67 | 9.88614 | 10.3482 | Grain_Size | NoSkip |  | 18.70066 |  | 11.4463 | 15.78%
Modesto Yard | Feature 18 |  | Cross-section | Longitudinal | Base metal | 400 | NA | DNV | NA or not reported | yes | Modesto-Lab-DNV-Long\M-18L.jpg | 2020-12-18 | NTS5 | No | No | No | No | 25-500 | Polygonal ferrite grains that are relatively distinct and free of dots, lines or cloudy features. | Comparison | 8 | [11 empty] | Dark_Phase | NoSkip |  | 18.70066 | 57.22% | 11.4463
Modesto Yard | Feature 18 |  | Cross-section | Longitudinal | Base metal | 400 | NA | DNV | NA or not reported | yes | Modesto-Lab-DNV-Long\M-18L.jpg | 2020-12-18 | NTS5 | No | No | No | No | 25-500 | Polygonal ferrite grains that are relatively distinct and free of dots, lines or cloudy features. | Comparison |  | 20 | 11.5 | 575 | 90 | 5.315807 | 7 |  |  |  | 12.31581 | 4.481812 | Grain_Size | NoSkip |  | 18.70066 |  | 11.4463 | -7.06%
Modesto Yard | Feature 18 |  | Cross-section | Longitudinal | Base metal | 400 | NA | DNV | NA or not reported | yes | Modesto-Lab-DNV-Long\M-18L.jpg | 2020-12-18 | NTS5 | No | No | No | No | 25-500 | Polygonal ferrite grains that are relatively distinct and free of dots, lines or cloudy features. | Counting | 7 | [11 empty] | Dark_Phase | NoSkip |  | 18.70066 | 62.57% | 11.4463
Modesto Yard | Feature 18 |  | Cross-section | Longitudinal | Base metal | 400 | NA | DNV | NA or not reported | yes | Modesto-Lab-DNV-Long\M-18L.jpg | 2020-12-18 | NTS5 | No | No | No | No | 25-500 | Polygonal ferrite grains that are relatively distinct and free of dots, lines or cloudy features. | Counting |  | 20 | 21.7 | 1085 |  |  |  | 93.5 | 46 | 121 | 11.74197 | 5.439162 | Grain_Size | NoSkip |  | 18.70066 |  | 11.4463 | -2.518%
Modesto Yard | Feature 23 |  | Cross-section | Longitudinal | Base metal | 400 | NA | DNV | NA or not reported | yes | Modesto-Lab-DNV-Long\M-23L.jpg | 2020-12-18 | NTS5 | No | No | No | No | 25-500 | Polygonal ferrite grains that are relatively distinct and free of dots, lines or cloudy features. | Comparison | 20 | [11 empty] | Dark_Phase | NoSkip |  | 18.70066 | -6.948% | 11.4463
Modesto Yard | Feature 23 |  | Cross-section | Longitudinal | Base metal | 400 | NA | DNV | NA or not reported | yes | Modesto-Lab-DNV-Long\M-23L.jpg | 2020-12-18 | NTS5 | No | No | No | No | 25-500 | Polygonal ferrite grains that are relatively distinct and free of dots, lines or cloudy features. | Comparison |  | 20 | 11.5 | 575 | 90 | 5.315807 | 4.5 |  |  |  | 9.815807 | 10.65954 | Grain_Size | NoSkip |  | 18.70066 |  | 11.4463 | 16.61%
Modesto Yard | Feature 23 |  | Cross-section | Longitudinal | Base metal | 400 | NA | DNV | NA or not reported | yes | Modesto-Lab-DNV-Long\M-23L.jpg | 2020-12-18 | NTS5 | No | No | No | No | 25-500 | Polygonal ferrite grains that are relatively distinct and free of dots, lines or cloudy features. | Counting | 21 | [11 empty] | Dark_Phase | NoSkip |  | 18.70066 | -12.3% | 11.4463
Modesto Yard | Feature 23 |  | Cross-section | Longitudinal | Base metal | 400 | NA | DNV | NA or not reported | yes | Modesto-Lab-DNV-Long\M-23L.jpg | 2020-12-18 | NTS5 | No | No | No | No | 25-500 | Polygonal ferrite grains that are relatively distinct and free of dots, lines or cloudy features. | Counting |  | 20 | 10.8 | 540 |  |  |  | 93.5 | 42 | 96 | 9.66448 | 11.17451 | Grain_Size | NoSkip |  | 18.70066 |  | 11.4463 | 18.44%
Modesto Yard | Feature 20 |  | Cross-section | Longitudinal | Base metal | 400 | NA | DNV | NA or not reported | yes | Modesto-Lab-DNV-Long\M-20L.jpg | 2020-12-18 | NTS5 | No | No | No | No | 25-500 | Polygonal ferrite grains that are relatively distinct and free of dots, lines or cloudy features. | Comparison | 21 | [11 empty] | Dark_Phase | NoSkip |  | 18.70066 | -12.3% | 11.4463
Modesto Yard | Feature 20 |  | Cross-section | Longitudinal | Base metal | 400 | NA | DNV | NA or not reported | yes | Modesto-Lab-DNV-Long\M-20L.jpg | 2020-12-18 | NTS5 | No | No | No | No | 25-500 | Polygonal ferrite grains that are relatively distinct and free of dots, lines or cloudy features. | Comparison |  | 20 | 11.5 | 575 | 89.5 | 5.331776 | 4 |  |  |  | 9.331776 | 12.60643 | Grain_Size | NoSkip |  | 18.70066 |  | 11.4463 | 22.66%
Modesto Yard | Feature 20 |  | Cross-section | Longitudinal | Base metal | 400 | NA | DNV | NA or not reported | yes | Modesto-Lab-DNV-Long\M-20L.jpg | 2020-12-18 | NTS5 | No | No | No | No | 25-500 | Polygonal ferrite grains that are relatively distinct and free of dots, lines or cloudy features. | Counting | 15 | [11 empty] | Dark_Phase | NoSkip |  | 18.70066 | 19.79% | 11.4463
Modesto Yard | Feature 20 |  | Cross-section | Longitudinal | Base metal | 400 | NA | DNV | NA or not reported | yes | Modesto-Lab-DNV-Long\M-20L.jpg | 2020-12-18 | NTS5 | No | No | No | No | 25-500 | Polygonal ferrite grains that are relatively distinct and free of dots, lines or cloudy features. | Counting |  | 20 | 10 | 500 |  |  |  | 93.5 | 41 | 88 | 9.227997 | 12.99948 | Grain_Size | NoSkip |  | 18.70066 |  | 11.4463 | 24.04%
Modesto Yard | Feature 26 |  | Cross-section | Longitudinal | Base metal | 400 | NA | DNV | NA or not reported | yes | Modesto-Lab-DNV-Long\M-26L.jpg | 2020-12-18 | NTS5 | No | No | No | No | 25-500 | Polygonal ferrite grains that are relatively distinct and free of dots, lines or cloudy features. | Comparison | 22 | [11 empty] | Dark_Phase | NoSkip |  | 18.70066 | -17.64% | 11.4463
Modesto Yard | Feature 26 |  | Cross-section | Longitudinal | Base metal | 400 | NA | DNV | NA or not reported | yes | Modesto-Lab-DNV-Long\M-26L.jpg | 2020-12-18 | NTS5 | No | No | No | No | 25-500 | Polygonal ferrite grains that are relatively distinct and free of dots, lines or cloudy features. | Comparison |  | 20 | 11.5 | 575 | 89.5 | 5.331776 | 4 |  |  |  | 9.331776 | 12.60643 | Grain_Size | NoSkip |  | 18.70066 |  | 11.4463 | 22.66%
Modesto Yard | Feature 26 |  | Cross-section | Longitudinal | Base metal | 400 | NA | DNV | NA or not reported | yes | Modesto-Lab-DNV-Long\M-26L.jpg | 2020-12-18 | NTS5 | No | No | No | No | 25-500 | Polygonal ferrite grains that are relatively distinct and free of dots, lines or cloudy features. | Counting | 17 | [11 empty] | Dark_Phase | NoSkip |  | 18.70066 | 9.094% | 11.4463
Modesto Yard | Feature 26 |  | Cross-section | Longitudinal | Base metal | 400 | NA | DNV | NA or not reported | yes | Modesto-Lab-DNV-Long\M-26L.jpg | 2020-12-18 | NTS5 | No | No | No | No | 25-500 | Polygonal ferrite grains that are relatively distinct and free of dots, lines or cloudy features. | Counting |  | 20 | 10.5 | 525 |  |  |  | 93.5 | 35 | 93 | 9.429477 | 12.12272 | Grain_Size | NoSkip |  | 18.70066 |  | 11.4463 | 21.39%
Modesto Yard | Feature 27 |  | Cross-section | Longitudinal | Base metal | 400 | NA | DNV | NA or not reported | yes | Modesto-Lab-DNV-Long\M-27L.jpg | 2020-12-18 | NTS5 | No | No | No | No | 25-500 | Polygonal ferrite grains that are relatively distinct and free of dots, lines or cloudy features. | Comparison | 10 | [11 empty] | Dark_Phase | NoSkip |  | 18.70066 | 46.53% | 11.4463
Modesto Yard | Feature 27 |  | Cross-section | Longitudinal | Base metal | 400 | NA | DNV | NA or not reported | yes | Modesto-Lab-DNV-Long\M-27L.jpg | 2020-12-18 | NTS5 | No | No | No | No | 25-500 | Polygonal ferrite grains that are relatively distinct and free of dots, lines or cloudy features. | Comparison |  | 20 | 11.5 | 575 | 89.5 | 5.331776 | 5 |  |  |  | 10.33178 | 8.914113 | Grain_Size | NoSkip |  | 18.70066 |  | 11.4463 | 10.79%
Modesto Yard | Feature 27 |  | Cross-section | Longitudinal | Base metal | 400 | NA | DNV | NA or not reported | yes | Modesto-Lab-DNV-Long\M-27L.jpg | 2020-12-18 | NTS5 | No | No | No | No | 25-500 | Polygonal ferrite grains that are relatively distinct and free of dots, lines or cloudy features. | Counting | 10 | [11 empty] | Dark_Phase | NoSkip |  | 18.70066 | 46.53% | 11.4463
Modesto Yard | Feature 27 |  | Cross-section | Longitudinal | Base metal | 400 | NA | DNV | NA or not reported | yes | Modesto-Lab-DNV-Long\M-27L.jpg | 2020-12-18 | NTS5 | No | No | No | No | 25-500 | Polygonal ferrite grains that are relatively distinct and free of dots, lines or cloudy features. | Counting |  | 20 | 13.5 | 675 |  |  |  | 93.5 | 38 | 84 | 9.936397 | 10.16952 | Grain_Size | NoSkip |  | 18.70066 |  | 11.4463 | 15.2%
PRCI Houston | 2 | UIN-34 | Cross-section | Longitudinal | Base metal | 200 | NA | BMT | NA or not reported | yes | PRCI-Lab-BMT\34_fld1_200X_L.tif | 2021-01-07 | NTS5 | No | No | No | No | 25-500 | Polygonal ferrite grains that are relatively distinct and free of dots, lines or cloudy features. | Counting | 33 | [11 empty] | Dark_Phase | NoSkip |  | 18.70066 | -76.46% | 11.4463
PRCI Houston | 2 | UIN-34 | Cross-section | Longitudinal | Base metal | 200 | NA | BMT | NA or not reported | yes | PRCI-Lab-BMT\34_fld1_200X_L.tif | 2021-01-07 | NTS5 | No | No | No | No | 25-500 | Polygonal ferrite grains that are relatively distinct and free of dots, lines or cloudy features. | Comparison |  | 50 | 21.5 | 430 | 90 | 4.482891 | 4.5 |  |  |  | 9 | 14.2267 | Grain_Size | NoSkip |  | 18.70066 |  | 11.4463 | 27.18%
PRCI Houston | 2 | UIN-34 | Cross-section | Longitudinal | Base metal | 200 | NA | BMT | NA or not reported | yes | PRCI-Lab-BMT\34_fld1_200X_L.tif | 2021-01-07 | NTS5 | No | No | No | No | 25-500 | Polygonal ferrite grains that are relatively distinct and free of dots, lines or cloudy features. | Counting |  | 50 | 25 | 500 |  |  |  | 94 | 24 | 59 | 8.944108 | 14.34353 | Grain_Size | NoSkip |  | 18.70066 |  | 11.4463 | 27.98%
PRCI Houston | 2 | UIN-34 | Cross-section | Longitudinal | Base metal | 200 | NA | BMT | NA or not reported | yes | PRCI-Lab-BMT\34_fld1_200X_L.tif | 2021-01-07 | NTS5 | No | No | No | No | 25-500 | Polygonal ferrite grains that are relatively distinct and free of dots, lines or cloudy features. | Comparison | 37 | [11 empty] | Dark_Phase | NoSkip |  | 18.70066 | -97.85% | 11.4463
PRCI Houston | 5 | UIN-208 | Cross-section | Longitudinal | Base metal | 200 | NA | BMT | NA or not reported | yes | PRCI-Lab-BMT\208_fld1_200X_L.tif | 2021-01-08 | NTS5 | No | No | No | No | 25-500 | Polygonal ferrite grains that are relatively distinct and free of dots, lines or cloudy features. | Comparison | 20 | [11 empty] | Dark_Phase | NoSkip |  | 18.70066 | -6.948% | 11.4463
PRCI Houston | 5 | UIN-208 | Cross-section | Longitudinal | Base metal | 200 | NA | BMT | NA or not reported | yes | PRCI-Lab-BMT\208_fld1_200X_L.tif | 2021-01-08 | NTS5 | No | No | No | No | 25-500 | Polygonal ferrite grains that are relatively distinct and free of dots, lines or cloudy features. | Comparison |  | 50 | 21.5 | 430 | 90 | 4.482891 | 4.5 |  |  |  | 8.982891 | 14.2267 | Grain_Size | NoSkip |  | 18.70066 |  | 11.4463 | 27.42%
PRCI Houston | 5 | UIN-208 | Cross-section | Longitudinal | Base metal | 200 | NA | BMT | NA or not reported | yes | PRCI-Lab-BMT\208_fld1_200X_L.tif | 2021-01-08 | NTS5 | No | No | No | No | 25-500 | Polygonal ferrite grains that are relatively distinct and free of dots, lines or cloudy features. | Counting | 21 | [11 empty] | Dark_Phase | NoSkip |  | 18.70066 | -12.3% | 11.4463
PRCI Houston | 5 | UIN-208 | Cross-section | Longitudinal | Base metal | 200 | NA | BMT | NA or not reported | yes | PRCI-Lab-BMT\208_fld1_200X_L.tif | 2021-01-08 | NTS5 | No | No | No | No | 25-500 | Polygonal ferrite grains that are relatively distinct and free of dots, lines or cloudy features. | Counting |  | 50 | 24.3 | 486 |  |  |  | 94 | 27 | 57 | 8.61428 | 16.08053 | Grain_Size | NoSkip |  | 18.70066 |  | 11.4463 | 32.88%
PRCI Houston | 7 | UIN-404 | Cross-section | Longitudinal | Base metal | 200 | NA | BMT | NA or not reported | yes | PRCI-Lab-BMT\404_fld1_200X_L.tif | 2021-01-08 | NTS5 | No | No | No | No | 25-500 | Polygonal ferrite grains that are relatively distinct and free of dots, lines or cloudy features. | Comparison | 30 | [11 empty] | Dark_Phase | NoSkip |  | 18.70066 | -60.42% | 11.4463
PRCI Houston | 7 | UIN-404 | Cross-section | Longitudinal | Base metal | 200 | NA | BMT | NA or not reported | yes | PRCI-Lab-BMT\404_fld1_200X_L.tif | 2021-01-08 | NTS5 | No | No | No | No | 25-500 | Polygonal ferrite grains that are relatively distinct and free of dots, lines or cloudy features. | Comparison |  | 50 | 21.5 | 430 | 90 | 4.482891 | 7 |  |  |  | 11.48289 | 5.981625 | Grain_Size | NoSkip |  | 18.70066 |  | 11.4463 | -0.3186%
PRCI Houston | 7 | UIN-404 | Cross-section | Longitudinal | Base metal | 200 | NA | BMT | NA or not reported | yes | PRCI-Lab-BMT\404_fld1_200X_L.tif | 2021-01-08 | NTS5 | No | No | No | No | 25-500 | Polygonal ferrite grains that are relatively distinct and free of dots, lines or cloudy features. | Counting | 37 | [11 empty] | Dark_Phase | NoSkip |  | 18.70066 | -97.85% | 11.4463
PRCI Houston | 7 | UIN-404 | Cross-section | Longitudinal | Base metal | 200 | NA | BMT | NA or not reported | yes | PRCI-Lab-BMT\404_fld1_200X_L.tif | 2021-01-08 | NTS5 | No | No | No | No | 25-500 | Polygonal ferrite grains that are relatively distinct and free of dots, lines or cloudy features. | Counting |  | 50 | 41.5 | 830 |  |  |  | 94 | 38 | 128 | 11.54519 | 5.82306 | Grain_Size | NoSkip |  | 18.70066 |  | 11.4463 | -0.8565%
PRCI Houston | 9 | UIN-464 | Cross-section | Longitudinal | Base metal | 200 | NA | BMT | NA or not reported | yes | PRCI-Lab-BMT\464_fld1_200X_L.tif | 2021-01-08 | NTS5 | No | No | No | No | 25-500 | Polygonal ferrite grains that are relatively distinct and free of dots, lines or cloudy features. | Comparison | 20 | [11 empty] | Dark_Phase | NoSkip |  | 18.70066 | -6.948% | 11.4463
PRCI Houston | 9 | UIN-464 | Cross-section | Longitudinal | Base metal | 200 | NA | BMT | NA or not reported | yes | PRCI-Lab-BMT\464_fld1_200X_L.tif | 2021-01-08 | NTS5 | No | No | No | No | 25-500 | Polygonal ferrite grains that are relatively distinct and free of dots, lines or cloudy features. | Comparison |  | 50 | 21.5 | 430 | 90 | 4.482891 | 5.5 |  |  |  | 9.982891 | 10.05982 | Grain_Size | NoSkip |  | 18.70066 |  | 11.4463 | 14.66%
PRCI Houston | 9 | UIN-464 | Cross-section | Longitudinal | Base metal | 200 | NA | BMT | NA or not reported | yes | PRCI-Lab-BMT\464_fld1_200X_L.tif | 2021-01-08 | NTS5 | No | No | No | No | 25-500 | Polygonal ferrite grains that are relatively distinct and free of dots, lines or cloudy features. | Counting | 22 | [11 empty] | Dark_Phase | NoSkip |  | 18.70066 | -17.64% | 11.4463
PRCI Houston | 9 | UIN-464 | Cross-section | Longitudinal | Base metal | 200 | NA | BMT | NA or not reported | yes | PRCI-Lab-BMT\464_fld1_200X_L.tif | 2021-01-08 | NTS5 | No | No | No | No | 25-500 | Polygonal ferrite grains that are relatively distinct and free of dots, lines or cloudy features. | Counting |  | 50 | 40.3 | 806 |  |  |  | 94 | 26 | 65 | 10.23814 | 9.15973 | Grain_Size | NoSkip |  | 18.70066 |  | 11.4463 | 11.8%
PRCI Houston | 10 | UIN-469 | Cross-section | Longitudinal | Base metal | 200 | NA | BMT | NA or not reported | yes | PRCI-Lab-BMT\469_fld1_200X_L.tif | 2021-01-08 | NTS5 | No | No | No | No | 25-500 | Polygonal ferrite grains that are relatively distinct and free of dots, lines or cloudy features. | Comparison | 23 | [11 empty] | Dark_Phase | NoSkip |  | 18.70066 | -22.99% | 11.4463
PRCI Houston | 10 | UIN-469 | Cross-section | Longitudinal | Base metal | 200 | NA | BMT | NA or not reported | yes | PRCI-Lab-BMT\469_fld1_200X_L.tif | 2021-01-08 | NTS5 | No | No | No | No | 25-500 | Polygonal ferrite grains that are relatively distinct and free of dots, lines or cloudy features. | Comparison |  | 50 | 21.5 | 430 | 90 | 4.482891 | 4.5 |  |  |  | 8.982891 | 14.2267 | Grain_Size | NoSkip |  | 18.70066 |  | 11.4463 | 27.42%
PRCI Houston | 10 | UIN-469 | Cross-section | Longitudinal | Base metal | 200 | NA | BMT | NA or not reported | yes | PRCI-Lab-BMT\469_fld1_200X_L.tif | 2021-01-08 | NTS5 | No | No | No | No | 25-500 | Polygonal ferrite grains that are relatively distinct and free of dots, lines or cloudy features. | Counting | 20 | [11 empty] | Dark_Phase | NoSkip |  | 18.70066 | -6.948% | 11.4463
PRCI Houston | 10 | UIN-469 | Cross-section | Longitudinal | Base metal | 200 | NA | BMT | NA or not reported | yes | PRCI-Lab-BMT\469_fld1_200X_L.tif | 2021-01-08 | NTS5 | No | No | No | No | 25-500 | Polygonal ferrite grains that are relatively distinct and free of dots, lines or cloudy features. | Counting |  | 50 | 27.8 | 556 |  |  |  | 94 | 37 | 66 | 9.245713 | 12.91991 | Grain_Size | NoSkip |  | 18.70066 |  | 11.4463 | 23.8%
PRCI Houston | 22 | UIN-672 | Cross-section | Longitudinal | Base metal | 200 | NA | BMT | NA or not reported | yes | PRCI-Lab-BMT\672_fld1_200X_L.tif | 2021-01-08 | NTS5 | No | No | No | No | 25-500 | Polygonal ferrite grains that are relatively distinct and free of dots, lines or cloudy features. | Comparison | 21 | [11 empty] | Dark_Phase | NoSkip |  | 18.70066 | -12.3% | 11.4463
PRCI Houston | 22 | UIN-672 | Cross-section | Longitudinal | Base metal | 200 | NA | BMT | NA or not reported | yes | PRCI-Lab-BMT\672_fld1_200X_L.tif | 2021-01-08 | NTS5 | No | No | No | No | 25-500 | Polygonal ferrite grains that are relatively distinct and free of dots, lines or cloudy features. | Comparison |  | 50 | 21.5 | 430 | 90 | 4.482891 | 4 |  |  |  | 8.482891 | 16.91847 | Grain_Size | NoSkip |  | 18.70066 |  | 11.4463 | 34.93%
PRCI Houston | 22 | UIN-672 | Cross-section | Longitudinal | Base metal | 200 | NA | BMT | NA or not reported | yes | PRCI-Lab-BMT\672_fld1_200X_L.tif | 2021-01-08 | NTS5 | No | No | No | No | 25-500 | Polygonal ferrite grains that are relatively distinct and free of dots, lines or cloudy features. | Counting | 18 | [11 empty] | Dark_Phase | NoSkip |  | 18.70066 | 3.747% | 11.4463
PRCI Houston | 22 | UIN-672 | Cross-section | Longitudinal | Base metal | 200 | NA | BMT | NA or not reported | yes | PRCI-Lab-BMT\672_fld1_200X_L.tif | 2021-01-08 | NTS5 | No | No | No | No | 25-500 | Polygonal ferrite grains that are relatively distinct and free of dots, lines or cloudy features. | Counting |  | 50 | 24.5 | 490 |  |  |  | 94 | 24 | 51 | 8.42189 | 17.1893 | Grain_Size | NoSkip |  | 18.70066 |  | 11.4463 | 35.91%
PRCI Houston | 24 | UIN-705 | Cross-section | Longitudinal | Base metal | 200 | NA | BMT | NA or not reported | yes | PRCI-Lab-BMT\705_fld1_200X_L.tif | 2021-01-08 | NTS5 | No | No | No | No | 25-500 | Polygonal ferrite grains that are relatively distinct and free of dots, lines or cloudy features. | Comparison | 21 | [11 empty] | Dark_Phase | NoSkip |  | 18.70066 | -12.3% | 11.4463
PRCI Houston | 24 | UIN-705 | Cross-section | Longitudinal | Base metal | 200 | NA | BMT | NA or not reported | yes | PRCI-Lab-BMT\705_fld1_200X_L.tif | 2021-01-08 | NTS5 | No | No | No | No | 25-500 | Polygonal ferrite grains that are relatively distinct and free of dots, lines or cloudy features. | Comparison |  | 50 | 21.5 | 430 | 90 | 4.482891 | 4.5 |  |  |  | 8.982891 | 14.2267 | Grain_Size | NoSkip |  | 18.70066 |  | 11.4463 | 27.42%
PRCI Houston | 24 | UIN-705 | Cross-section | Longitudinal | Base metal | 200 | NA | BMT | NA or not reported | yes | PRCI-Lab-BMT\705_fld1_200X_L.tif | 2021-01-08 | NTS5 | No | No | No | No | 25-500 | Polygonal ferrite grains that are relatively distinct and free of dots, lines or cloudy features. | Counting | 24 | [11 empty] | Dark_Phase | NoSkip |  | 18.70066 | -28.34% | 11.4463
PRCI Houston | 24 | UIN-705 | Cross-section | Longitudinal | Base metal | 200 | NA | BMT | NA or not reported | yes | PRCI-Lab-BMT\705_fld1_200X_L.tif | 2021-01-08 | NTS5 | No | No | No | No | 25-500 | Polygonal ferrite grains that are relatively distinct and free of dots, lines or cloudy features. | Counting |  | 50 | 28 | 560 |  |  |  | 94 | 28 | 56 | 9.068802 | 13.73686 | Grain_Size | NoSkip |  | 18.70066 |  | 11.4463 | 26.22%
PRCI Houston | 31 | UIN-763 | Cross-section | Longitudinal | Base metal | 200 | NA | BMT | NA or not reported | yes | PRCI-Lab-BMT\763_fld1_200X_L.tif | 2021-01-08 | NTS5 | No | No | No | No | 25-500 | Polygonal ferrite grains that are relatively distinct and free of dots, lines or cloudy features. | Comparison | 34 | [11 empty] | Dark_Phase | NoSkip |  | 18.70066 | -81.81% | 11.4463
PRCI Houston | 31 | UIN-763 | Cross-section | Longitudinal | Base metal | 200 | NA | BMT | NA or not reported | yes | PRCI-Lab-BMT\763_fld1_200X_L.tif | 2021-01-08 | NTS5 | No | No | No | No | 25-500 | Polygonal ferrite grains that are relatively distinct and free of dots, lines or cloudy features. | Comparison |  | 50 | 21.5 | 430 | 90 | 4.482891 | 6 |  |  |  | 10.48289 | 8.459275 | Grain_Size | NoSkip |  | 18.70066 |  | 11.4463 | 9.19%
PRCI Houston | 31 | UIN-763 | Cross-section | Longitudinal | Base metal | 200 | NA | BMT | NA or not reported | yes | PRCI-Lab-BMT\763_fld1_200X_L.tif | 2021-01-08 | NTS5 | No | No | No | No | 25-500 | Polygonal ferrite grains that are relatively distinct and free of dots, lines or cloudy features. | Counting | 29 | [11 empty] | Dark_Phase | NoSkip |  | 18.70066 | -55.07% | 11.4463
PRCI Houston | 31 | UIN-763 | Cross-section | Longitudinal | Base metal | 200 | NA | BMT | NA or not reported | yes | PRCI-Lab-BMT\763_fld1_200X_L.tif | 2021-01-08 | NTS5 | No | No | No | No | 25-500 | Polygonal ferrite grains that are relatively distinct and free of dots, lines or cloudy features. | Counting |  | 50 | 35 | 700 |  |  |  | 94 | 38 | 102 | 10.60041 | 8.078974 | Grain_Size | NoSkip |  | 18.70066 |  | 11.4463 | 7.98%
PRCI Houston | 38 | UIN-123U | Cross-section | Longitudinal | Base metal | 200 | NA | BMT | NA or not reported | yes | PRCI-Lab-BMT\123U_fld1_200X_L.tif | 2021-01-08 | NTS5 | No | No | No | No | 25-500 | Polygonal ferrite grains that are relatively distinct and free of dots, lines or cloudy features. | Comparison | 35 | [11 empty] | Dark_Phase | NoSkip |  | 18.70066 | -87.16% | 11.4463
PRCI Houston | 38 | UIN-123U | Cross-section | Longitudinal | Base metal | 200 | NA | BMT | NA or not reported | yes | PRCI-Lab-BMT\123U_fld1_200X_L.tif | 2021-01-08 | NTS5 | No | No | No | No | 25-500 | Polygonal ferrite grains that are relatively distinct and free of dots, lines or cloudy features. | Comparison |  | 50 | 21.5 | 430 | 90 | 4.482891 | 4.5 |  |  |  | 8.982891 | 14.2267 | Grain_Size | NoSkip |  | 18.70066 |  | 11.4463 | 27.42%
PRCI Houston | 38 | UIN-123U | Cross-section | Longitudinal | Base metal | 200 | NA | BMT | NA or not reported | yes | PRCI-Lab-BMT\123U_fld1_200X_L.tif | 2021-01-08 | NTS5 | No | No | No | No | 25-500 | Polygonal ferrite grains that are relatively distinct and free of dots, lines or cloudy features. | Counting | 34 | [11 empty] | Dark_Phase | NoSkip |  | 18.70066 | -81.81% | 11.4463
PRCI Houston | 38 | UIN-123U | Cross-section | Longitudinal | Base metal | 200 | NA | BMT | NA or not reported | yes | PRCI-Lab-BMT\123U_fld1_200X_L.tif | 2021-01-08 | NTS5 | No | No | No | No | 25-500 | Polygonal ferrite grains that are relatively distinct and free of dots, lines or cloudy features. | Counting |  | 50 | 28.5 | 570 |  |  |  | 94 | 31 | 55 | 9.333672 | 12.532 | Grain_Size | NoSkip |  | 18.70066 |  | 11.4463 | 22.63%
PRCI Houston | 39 | UIN-124U | Cross-section | Longitudinal | Base metal | 200 | NA | BMT | NA or not reported | yes | PRCI-Lab-BMT\124U_fld1_200X_L.tif | 2021-01-08 | NTS5 | No | No | No | No | 25-500 | Polygonal ferrite grains that are relatively distinct and free of dots, lines or cloudy features. | Comparison | 49 | [11 empty] | Dark_Phase | NoSkip |  | 18.70066 | -162% | 11.4463
PRCI Houston | 39 | UIN-124U | Cross-section | Longitudinal | Base metal | 200 | NA | BMT | NA or not reported | yes | PRCI-Lab-BMT\124U_fld1_200X_L.tif | 2021-01-08 | NTS5 | No | No | No | No | 25-500 | Polygonal ferrite grains that are relatively distinct and free of dots, lines or cloudy features. | Comparison |  | 50 | 21.5 | 430 | 90 | 4.482891 | 7 |  |  |  | 11.48289 | 5.981625 | Grain_Size | NoSkip |  | 18.70066 |  | 11.4463 | -0.3186%
PRCI Houston | 39 | UIN-124U | Cross-section | Longitudinal | Base metal | 200 | NA | BMT | NA or not reported | yes | PRCI-Lab-BMT\124U_fld1_200X_L.tif | 2021-01-08 | NTS5 | No | No | No | No | 25-500 | Polygonal ferrite grains that are relatively distinct and free of dots, lines or cloudy features. | Counting | 52 | [11 empty] | Dark_Phase | NoSkip |  | 18.70066 | -178.1% | 11.4463
PRCI Houston | 39 | UIN-124U | Cross-section | Longitudinal | Base metal | 200 | NA | BMT | NA or not reported | yes | PRCI-Lab-BMT\124U_fld1_200X_L.tif | 2021-01-08 | NTS5 | No | No | No | No | 25-500 | Polygonal ferrite grains that are relatively distinct and free of dots, lines or cloudy features. | Counting |  | 50 | 28.5 | 570 |  |  |  | 94 | 43 | 110 | 10.69246 | 7.825293 | Grain_Size | NoSkip |  | 18.70066 |  | 11.4463 | 7.05%
PRCI Houston | 40 | UIN-135A | Cross-section | Longitudinal | Base metal | 200 | NA | BMT | NA or not reported | yes | PRCI-Lab-BMT\135A_fld1_200X_L.tif | 2021-01-08 | NTS5 | No | No | No | No | 25-500 | Polygonal ferrite grains that are relatively distinct and free of dots, lines or cloudy features. | Comparison | 30 | [11 empty] | Dark_Phase | NoSkip |  | 18.70066 | -60.42% | 11.4463
PRCI Houston | 40 | UIN-135A | Cross-section | Longitudinal | Base metal | 200 | NA | BMT | NA or not reported | yes | PRCI-Lab-BMT\135A_fld1_200X_L.tif | 2021-01-08 | NTS5 | No | No | No | No | 25-500 | Polygonal ferrite grains that are relatively distinct and free of dots, lines or cloudy features. | Comparison |  | 50 | 21.5 | 430 | 90 | 4.482891 | 5.5 |  |  |  | 9.982891 | 10.05982 | Grain_Size | NoSkip |  | 18.70066 |  | 11.4463 | 14.66%
PRCI Houston | 40 | UIN-135A | Cross-section | Longitudinal | Base metal | 200 | NA | BMT | NA or not reported | yes | PRCI-Lab-BMT\135A_fld1_200X_L.tif | 2021-01-08 | NTS5 | No | No | No | No | 25-500 | Polygonal ferrite grains that are relatively distinct and free of dots, lines or cloudy features. | Counting | 30 | [11 empty] | Dark_Phase | NoSkip |  | 18.70066 | -60.42% | 11.4463
PRCI Houston | 40 | UIN-135A | Cross-section | Longitudinal | Base metal | 200 | NA | BMT | NA or not reported | yes | PRCI-Lab-BMT\135A_fld1_200X_L.tif | 2021-01-08 | NTS5 | No | No | No | No | 25-500 | Polygonal ferrite grains that are relatively distinct and free of dots, lines or cloudy features. | Counting |  | 50 | 34.8 | 696 |  |  |  | 94 | 23 | 71 | 10.0518 | 9.770809 | Grain_Size | NoSkip |  | 18.70066 |  | 11.4463 | 13.87%
PRCI Houston | 41 | UIN-400A | Cross-section | Longitudinal | Base metal | 200 | NA | BMT | NA or not reported | yes | PRCI-Lab-BMT\400A_fld1_200X_L.tif | 2021-01-08 | NTS5 | No | No | No | No | 25-500 | Polygonal ferrite grains that are relatively distinct and free of dots, lines or cloudy features. | Comparison | 21 | [11 empty] | Dark_Phase | NoSkip |  | 18.70066 | -12.3% | 11.4463
PRCI Houston | 41 | UIN-400A | Cross-section | Longitudinal | Base metal | 200 | NA | BMT | NA or not reported | yes | PRCI-Lab-BMT\400A_fld1_200X_L.tif | 2021-01-08 | NTS5 | No | No | No | No | 25-500 | Polygonal ferrite grains that are relatively distinct and free of dots, lines or cloudy features. | Comparison |  | 50 | 21.5 | 430 | 90 | 4.482891 | 5.5 |  |  |  | 9.982891 | 10.05982 | Grain_Size | NoSkip |  | 18.70066 |  | 11.4463 | 14.66%
PRCI Houston | 41 | UIN-400A | Cross-section | Longitudinal | Base metal | 200 | NA | BMT | NA or not reported | yes | PRCI-Lab-BMT\400A_fld1_200X_L.tif | 2021-01-08 | NTS5 | No | No | No | No | 25-500 | Polygonal ferrite grains that are relatively distinct and free of dots, lines or cloudy features. | Counting | 26 | [11 empty] | Dark_Phase | NoSkip |  | 18.70066 | -39.03% | 11.4463
PRCI Houston | 41 | UIN-400A | Cross-section | Longitudinal | Base metal | 200 | NA | BMT | NA or not reported | yes | PRCI-Lab-BMT\400A_fld1_200X_L.tif | 2021-01-08 | NTS5 | No | No | No | No | 25-500 | Polygonal ferrite grains that are relatively distinct and free of dots, lines or cloudy features. | Counting |  | 50 | 32.7 | 654 |  |  |  | 94 | 32 | 81 | 10.02563 | 9.859843 | Grain_Size | NoSkip |  | 18.70066 |  | 11.4463 | 14.17%
Modesto Yard | Feature 17 |  | Cross-section | Longitudinal | Base metal | 400 | NA | DNV | NA or not reported | yes | Modesto-Lab-DNV-Long\M-17L.jpg | 2021-01-11 | S5CJ | No | No | No | No | 25-500 | Polygonal ferrite grains that are relatively distinct and free of dots, lines or cloudy features. | Counting |  | 20 | 17 | 850 |  |  |  | 155 | 45 | 213 | 10.35229 | 8.804449 | Grain_Size | NoSkip |  | 18.70066 |  | 11.4463 | 10.57%
Modesto Yard | Feature 11 |  | Cross-section | Longitudinal | Base metal | 400 | NA | DNV | NA or not reported | yes | Modesto-Lab-DNV-Long\M-11L.jpg | 2021-01-11 | S5CJ | No | No | No | No | 500-2500 | Irregular ferrite grains with an indistinct, dirty, dotted, or thatched appearance. | Comparison |  | 20 | 17 | 850 | 145 | 5.069136 | 7 |  |  |  | 12.06914 | 4.881812 | Grain_Size | NoSkip |  | 18.70066 |  | 11.4463 | -5.161%
Modesto Yard | Feature 11 |  | Cross-section | Longitudinal | Base metal | 400 | NA | DNV | NA or not reported | yes | Modesto-Lab-DNV-Long\M-11L.jpg | 2021-01-11 | S5CJ | No | No | No | No | 500-2500 | Irregular ferrite grains with an indistinct, dirty, dotted, or thatched appearance. | Comparison | 0 | [11 empty] | Dark_Phase | NoSkip |  | 18.70066 | 100% | 11.4463
Modesto Yard | Feature 16 |  | Cross-section | Longitudinal | Base metal | 400 | NA | DNV | NA or not reported | yes | Modesto-Lab-DNV-Long\M-16L.jpg | 2021-01-11 | S5CJ | No | No | No | No | 25-500 | Polygonal ferrite grains that are relatively distinct and free of dots, lines or cloudy features. | Counting | 10 | [11 empty] | Dark_Phase | NoSkip |  | 18.70066 | 46.53% | 11.4463
Modesto Yard | Feature 16 |  | Cross-section | Longitudinal | Base metal | 400 | NA | DNV | NA or not reported | yes | Modesto-Lab-DNV-Long\M-16L.jpg | 2021-01-11 | S5CJ | No | No | No | No | 25-500 | Polygonal ferrite grains that are relatively distinct and free of dots, lines or cloudy features. | Counting |  | 20 | 20 | 1000 |  |  |  | 155 | 47 | 160 | 10.44515 | 8.525597 | Grain_Size | NoSkip |  | 18.70066 |  | 11.4463 | 9.585%
Modesto Yard | Feature 16 |  | Cross-section | Longitudinal | Base metal | 400 | NA | DNV | NA or not reported | yes | Modesto-Lab-DNV-Long\M-16L.jpg | 2021-01-11 | S5CJ | No | No | No | No | 25-500 | Polygonal ferrite grains that are relatively distinct and free of dots, lines or cloudy features. | Comparison | 12 | [11 empty] | Dark_Phase | NoSkip |  | 18.70066 | 35.83% | 11.4463
Modesto Yard | Feature 16 |  | Cross-section | Longitudinal | Base metal | 400 | NA | DNV | NA or not reported | yes | Modesto-Lab-DNV-Long\M-16L.jpg | 2021-01-11 | S5CJ | No | No | No | No | 25-500 | Polygonal ferrite grains that are relatively distinct and free of dots, lines or cloudy features. | Comparison |  | 20 | 17 | 850 | 145 | 5.069136 | 5.5 |  |  |  | 10.56914 | 8.210169 | Grain_Size | NoSkip |  | 18.70066 |  | 11.4463 | 8.299%
Modesto Yard | Feature 17 |  | Cross-section | Longitudinal | Base metal | 400 | NA | DNV | NA or not reported | yes | Modesto-Lab-DNV-Long\M-17L.jpg | 2021-01-11 | S5CJ | No | No | No | No | 25-500 | Polygonal ferrite grains that are relatively distinct and free of dots, lines or cloudy features. | Comparison |  | 20 | 15 | 750 | 145 | 4.710376 | 6 |  |  |  | 10.71038 | 7.817963 | Grain_Size | NoSkip |  | 18.70066 |  | 11.4463 | 6.871%
Modesto Yard | Feature 19 |  | Cross-section | Longitudinal | Base metal | 400 | NA | DNV | NA or not reported | yes | Modesto-Lab-DNV-Long\M-19L.jpg | 2021-01-11 | S5CJ | No | No | No | Yes | 500-2500 | Irregular ferrite grains with an indistinct, dirty, dotted, or thatched appearance. | [13 empty] | Dark_Phase | NoSkip |  | 18.70066 |  | 11.4463
Modesto Yard | Feature 17 |  | Cross-section | Longitudinal | Base metal | 400 | NA | DNV | NA or not reported | yes | Modesto-Lab-DNV-Long\M-17L.jpg | 2021-01-11 | S5CJ | No | No | No | No | 25-500 | Polygonal ferrite grains that are relatively distinct and free of dots, lines or cloudy features. | Comparison | 10 | [11 empty] | Dark_Phase | NoSkip |  | 18.70066 | 46.53% | 11.4463
Modesto Yard | Feature 17 |  | Cross-section | Longitudinal | Base metal | 400 | NA | DNV | NA or not reported | yes | Modesto-Lab-DNV-Long\M-17L.jpg | 2021-01-11 | S5CJ | No | No | No | No | 25-500 | Polygonal ferrite grains that are relatively distinct and free of dots, lines or cloudy features. | Counting | 11 | [11 empty] | Dark_Phase | NoSkip |  | 18.70066 | 41.18% | 11.4463
Modesto Yard | Feature 28 |  | Cross-section | Longitudinal | Base metal | 400 | NA | DNV | NA or not reported | yes | Modesto-Lab-DNV-Long\M-28L.jpg | 2021-01-11 | S5CJ | No | No | No | No | 25-500 | Polygonal ferrite grains that are relatively distinct and free of dots, lines or cloudy features. | Counting | 7 | [11 empty] | Dark_Phase | NoSkip |  | 18.70066 | 62.57% | 11.4463
Modesto Yard | Feature 28 |  | Cross-section | Longitudinal | Base metal | 400 | NA | DNV | NA or not reported | yes | Modesto-Lab-DNV-Long\M-28L.jpg | 2021-01-11 | S5CJ | No | No | No | No | 25-500 | Polygonal ferrite grains that are relatively distinct and free of dots, lines or cloudy features. | Comparison | 8 | [11 empty] | Dark_Phase | NoSkip |  | 18.70066 | 57.22% | 11.4463
Modesto Yard | Feature 28 |  | Cross-section | Longitudinal | Base metal | 400 | NA | DNV | NA or not reported | yes | Modesto-Lab-DNV-Long\M-28L.jpg | 2021-01-11 | S5CJ | No | No | No | No | 25-500 | Polygonal ferrite grains that are relatively distinct and free of dots, lines or cloudy features. | Comparison |  | 20 | 15 | 750 | 145 | 4.710376 | 5.5 |  |  |  | 10.21038 | 9.297166 | Grain_Size | NoSkip |  | 18.70066 |  | 11.4463 | 12.1%
Modesto Yard | Feature 28 |  | Cross-section | Longitudinal | Base metal | 400 | NA | DNV | NA or not reported | yes | Modesto-Lab-DNV-Long\M-28L.jpg | 2021-01-11 | S5CJ | No | No | No | No | 25-500 | Polygonal ferrite grains that are relatively distinct and free of dots, lines or cloudy features. | Counting |  | 20 | 15 | 750 |  |  |  | 155 | 54 | 187 | 9.789605 | 10.70027 | Grain_Size | NoSkip |  | 18.70066 |  | 11.4463 | 16.92%
Modesto Yard | Feature 1 |  | Replica | Surface | Base metal | 400 | DNV | DNV | NA or not reported | yes | Modesto-Rep-DNV\1 NDT_1.jpg | 2021-01-29 | N1W9 | No | No | No | No | 25-500 | Polygonal ferrite grains that are relatively distinct and free of dots, lines or cloudy features. | Comparison | 25 | [11 empty] | Dark_Phase | NoSkip |  | 18.70066 | -33.69% | 11.4463
Modesto Yard | Feature 3 |  | Replica | Surface | Base metal | 400 | DNV | DNV | NA or not reported | yes | Modesto-Rep-DNV\3 NDT_1.jpg | 2021-01-29 | N1W9 | No | No | No | No | 25-500 | Polygonal ferrite grains that are relatively distinct and free of dots, lines or cloudy features. | Counting | 32 | [11 empty] | Dark_Phase | NoSkip |  | 18.70066 | -71.12% | 11.4463
Modesto Yard | Feature 1 |  | Replica | Surface | Base metal | 400 | DNV | DNV | NA or not reported | yes | Modesto-Rep-DNV\1 NDT_1.jpg | 2021-01-29 | N1W9 | No | No | No | No | 25-500 | Polygonal ferrite grains that are relatively distinct and free of dots, lines or cloudy features. | Counting | 28.5 | [11 empty] | Dark_Phase | NoSkip |  | 18.70066 | -52.4% | 11.4463
Modesto Yard | Feature 4 |  | Replica | Surface | Base metal | 400 | DNV | DNV | NA or not reported | yes | Modesto-Rep-DNV\4 NDT_1.jpg | 2021-01-29 | N1W9 | No | No | No | No | 25-500 | Polygonal ferrite grains that are relatively distinct and free of dots, lines or cloudy features. | Comparison | 25 | [11 empty] | Dark_Phase | NoSkip |  | 18.70066 | -33.69% | 11.4463
Modesto Yard | Feature 5 |  | Replica | Surface | Base metal | 400 | DNV | DNV | NA or not reported | yes | Modesto-Rep-DNV\5 NDT_1.jpg | 2021-01-29 | N1W9 | No | No | No | No | 25-500 | Polygonal ferrite grains that are relatively distinct and free of dots, lines or cloudy features. | Counting | 38 | [11 empty] | Dark_Phase | Skip | DP too low for this sample | 18.70066 | -103.2% | 11.4463
Modesto Yard | Feature 5 |  | Replica | Surface | Base metal | 400 | DNV | DNV | NA or not reported | yes | Modesto-Rep-DNV\5 NDT_1.jpg | 2021-01-29 | N1W9 | No | No | No | No | 25-500 | Polygonal ferrite grains that are relatively distinct and free of dots, lines or cloudy features. | Comparison | 48 | [11 empty] | Dark_Phase | NoSkip |  | 18.70066 | -156.7% | 11.4463
Modesto Yard | Feature 5 |  | Replica | Surface | Base metal | 400 | DNV | DNV | NA or not reported | yes | Modesto-Rep-DNV\5 NDT_1.jpg | 2021-01-29 | N1W9 | No | No | No | No | 25-500 | Polygonal ferrite grains that are relatively distinct and free of dots, lines or cloudy features. | Counting |  | 20 | 20 | 1000 |  |  |  | 151 | 25 | 62 | 9.757784 | 10.81894 | Grain_Size | NoSkip |  | 18.70066 |  | 11.4463 | 17.3%
Modesto Yard | Feature 6 |  | Replica | Surface | Base metal | 400 | DNV | DNV | NA or not reported | yes | Modesto-Rep-DNV\6 NDT_1.jpg | 2021-01-29 | N1W9 | No | No | No | No | 500-2500 | Polygonal ferrite grains that are relatively distinct and free of dots, lines or cloudy features. | Comparison |  | 20 | 24 | 1200 | 109.5 | 6.862463 | 6 |  |  |  | 12.86246 | 3.708295 | Grain_Size | NoSkip |  | 18.70066 |  | 11.4463 | -11.01%
Modesto Yard | Feature 1 |  | Replica | Surface | Base metal | 400 | DNV | DNV | NA or not reported | yes | Modesto-Rep-DNV\1 NDT_1.jpg | 2021-01-29 | N1W9 | No | No | No | No | 25-500 | Polygonal ferrite grains that are relatively distinct and free of dots, lines or cloudy features. | Counting |  | 20 | 21 | 1050 |  |  |  | 151 | 28 | 55 | 9.582245 | 11.49757 | Grain_Size | NoSkip |  | 18.70066 |  | 11.4463 | 19.45%
Modesto Yard | Feature 3 |  | Replica | Surface | Base metal | 400 | DNV | DNV | NA or not reported | yes | Modesto-Rep-DNV\3 NDT_1.jpg | 2021-01-29 | N1W9 | No | No | No | No | 25-500 | Polygonal ferrite grains that are relatively distinct and free of dots, lines or cloudy features. | Comparison |  | 20 | 24 | 1200 | 110.5 | 6.836405 | 3 |  |  |  | 9.836405 | 10.58372 | Grain_Size | NoSkip |  | 18.70066 |  | 11.4463 | 16.37%
Modesto Yard | Feature 6 |  | Replica | Surface | Base metal | 400 | DNV | DNV | NA or not reported | yes | Modesto-Rep-DNV\6 NDT_1.jpg | 2021-01-29 | N1W9 | No | No | No | No | 500-2500 | Polygonal ferrite grains that are relatively distinct and free of dots, lines or cloudy features. | Comparison | 8 | [11 empty] | Dark_Phase | NoSkip |  | 18.70066 | 57.22% | 11.4463
Modesto Yard | Feature 4 |  | Replica | Surface | Base metal | 400 | DNV | DNV | NA or not reported | yes | Modesto-Rep-DNV\4 NDT_1.jpg | 2021-01-29 | N1W9 | No | No | No | No | 25-500 | Polygonal ferrite grains that are relatively distinct and free of dots, lines or cloudy features. | Counting | 28.5 | [11 empty] | Dark_Phase | NoSkip |  | 18.70066 | -52.4% | 11.4463
Modesto Yard | Feature 17 |  | Cross-section | Longitudinal | Base metal | 400 | NA | DNV | NA or not reported | yes | Modesto-Lab-DNV-Long\M-17L.jpg | 2021-01-29 | S6HS | No | No | No | No | 25-500 | Polygonal ferrite grains that are relatively distinct and free of dots, lines or cloudy features. | Counting |  | 20 | 18 | 900 |  |  |  | 188 | 85 | 295 | 10.49574 | 8.377408 | Grain_Size | NoSkip |  | 18.70066 |  | 11.4463 | 9.057%
Modesto Yard | Feature 28 |  | Cross-section | Longitudinal | Base metal | 400 | NA | DNV | NA or not reported | yes | Modesto-Lab-DNV-Long\M-28L.jpg | 2021-01-29 | S6HS | No | No | No | No | 25-500 | Polygonal ferrite grains that are relatively distinct and free of dots, lines or cloudy features. | Comparison |  | 20 | 18 | 900 | 125 | 5.658394 | 4.5 |  |  |  | 10.15839 | 9.466174 | Grain_Size | NoSkip |  | 18.70066 |  | 11.4463 | 12.68%
Modesto Yard | Feature 11 |  | Cross-section | Longitudinal | Base metal | 400 | NA | DNV | NA or not reported | yes | Modesto-Lab-DNV-Long\M-11L.jpg | 2021-01-29 | S6HS | No | No | No | No | 500-2500 | Polygonal ferrite grains that are relatively distinct and free of dots, lines or cloudy features. | Comparison |  | 20 | 21 | 1050 | 125 | 6.100243 | 5 |  |  |  | 11.10024 | 6.829879 | Grain_Size | NoSkip |  | 18.70066 |  | 11.4463 | 3.118%
Modesto Yard | Feature 11 |  | Cross-section | Longitudinal | Base metal | 400 | NA | DNV | NA or not reported | yes | Modesto-Lab-DNV-Long\M-11L.jpg | 2021-01-29 | S6HS | No | No | No | No | 500-2500 | Polygonal ferrite grains that are relatively distinct and free of dots, lines or cloudy features. | Comparison | 0 | [11 empty] | Dark_Phase | NoSkip |  | 18.70066 | 100% | 11.4463
Modesto Yard | Feature 16 |  | Cross-section | Longitudinal | Base metal | 400 | NA | DNV | NA or not reported | yes | Modesto-Lab-DNV-Long\M-16L.jpg | 2021-01-29 | S6HS | No | No | No | No | 25-500 | Polygonal ferrite grains that are relatively distinct and free of dots, lines or cloudy features. | Comparison |  | 20 | 18 | 900 | 125 | 5.658394 | 4 |  |  |  | 9.658394 | 11.25723 | Grain_Size | NoSkip |  | 18.70066 |  | 11.4463 | 18.51%
Modesto Yard | Feature 16 |  | Cross-section | Longitudinal | Base metal | 400 | NA | DNV | NA or not reported | yes | Modesto-Lab-DNV-Long\M-16L.jpg | 2021-01-29 | S6HS | No | No | No | No | 25-500 | Polygonal ferrite grains that are relatively distinct and free of dots, lines or cloudy features. | Comparison | 10 | [11 empty] | Dark_Phase | NoSkip |  | 18.70066 | 46.53% | 11.4463
Modesto Yard | Feature 16 |  | Cross-section | Longitudinal | Base metal | 400 | NA | DNV | NA or not reported | yes | Modesto-Lab-DNV-Long\M-16L.jpg | 2021-01-29 | S6HS | No | No | No | No | 25-500 | Polygonal ferrite grains that are relatively distinct and free of dots, lines or cloudy features. | Counting | 12 | [11 empty] | Dark_Phase | NoSkip |  | 18.70066 | 35.83% | 11.4463
Modesto Yard | Feature 16 |  | Cross-section | Longitudinal | Base metal | 400 | NA | DNV | NA or not reported | yes | Modesto-Lab-DNV-Long\M-16L.jpg | 2021-01-29 | S6HS | No | No | No | No | 25-500 | Polygonal ferrite grains that are relatively distinct and free of dots, lines or cloudy features. | Counting |  | 20 | 18 | 900 |  |  |  | 188 | 65 | 194 | 9.920371 | 10.22616 | Grain_Size | NoSkip |  | 18.70066 |  | 11.4463 | 15.38%
Modesto Yard | Feature 17 |  | Cross-section | Longitudinal | Base metal | 400 | NA | DNV | NA or not reported | yes | Modesto-Lab-DNV-Long\M-17L.jpg | 2021-01-29 | S6HS | No | No | No | No | 25-500 | Polygonal ferrite grains that are relatively distinct and free of dots, lines or cloudy features. | Comparison | 10 | [11 empty] | Dark_Phase | NoSkip |  | 18.70066 | 46.53% | 11.4463
Modesto Yard | Feature 17 |  | Cross-section | Longitudinal | Base metal | 400 | NA | DNV | NA or not reported | yes | Modesto-Lab-DNV-Long\M-17L.jpg | 2021-01-29 | S6HS | No | No | No | No | 25-500 | Polygonal ferrite grains that are relatively distinct and free of dots, lines or cloudy features. | Counting | 12 | [11 empty] | Dark_Phase | NoSkip |  | 18.70066 | 35.83% | 11.4463
Modesto Yard | Feature 17 |  | Cross-section | Longitudinal | Base metal | 400 | NA | DNV | NA or not reported | yes | Modesto-Lab-DNV-Long\M-17L.jpg | 2021-01-29 | S6HS | No | No | No | No | 25-500 | Polygonal ferrite grains that are relatively distinct and free of dots, lines or cloudy features. | Comparison |  | 20 | 18 | 900 | 125 | 5.658394 | 5 |  |  |  | 10.65839 | 7.960081 | Grain_Size | NoSkip |  | 18.70066 |  | 11.4463 | 7.392%
Modesto Yard | Feature 19 |  | Cross-section | Longitudinal | Base metal | 400 | NA | DNV | NA or not reported | yes | Modesto-Lab-DNV-Long\M-19L.jpg | 2021-01-29 | S6HS | No | Yes | No | No | 500-2500 | Irregular ferrite grains with an indistinct, dirty, dotted, or thatched appearance. | [13 empty] | Dark_Phase | NoSkip |  | 18.70066 |  | 11.4463
Modesto Yard | Feature 28 |  | Cross-section | Longitudinal | Base metal | 400 | NA | DNV | NA or not reported | yes | Modesto-Lab-DNV-Long\M-28L.jpg | 2021-01-29 | S6HS | No | No | No | No | 25-500 | Polygonal ferrite grains that are relatively distinct and free of dots, lines or cloudy features. | Counting | 6 | [11 empty] | Dark_Phase | NoSkip |  | 18.70066 | 67.92% | 11.4463
Modesto Yard | Feature 28 |  | Cross-section | Longitudinal | Base metal | 400 | NA | DNV | NA or not reported | yes | Modesto-Lab-DNV-Long\M-28L.jpg | 2021-01-29 | S6HS | No | No | No | No | 25-500 | Polygonal ferrite grains that are relatively distinct and free of dots, lines or cloudy features. | Comparison | 7 | [11 empty] | Dark_Phase | NoSkip |  | 18.70066 | 62.57% | 11.4463
Modesto Yard | Feature 1 |  | Replica | Surface | Base metal | 400 | DNV | DNV | NA or not reported | yes | Modesto-Rep-DNV\1 NDT_1.jpg | 2021-01-29 | N1W9 | No | No | No | No | 25-500 | Polygonal ferrite grains that are relatively distinct and free of dots, lines or cloudy features. | Comparison |  | 20 | 24 | 1200 | 110.5 | 6.836405 | 3 |  |  |  | 9.836405 | 10.58372 | Grain_Size | NoSkip |  | 18.70066 |  | 11.4463 | 16.37%
Modesto Yard | Feature 3 |  | Replica | Surface | Base metal | 400 | DNV | DNV | NA or not reported | yes | Modesto-Rep-DNV\3 NDT_1.jpg | 2021-01-29 | N1W9 | No | No | No | No | 25-500 | Polygonal ferrite grains that are relatively distinct and free of dots, lines or cloudy features. | Comparison | 40 | [11 empty] | Dark_Phase | NoSkip |  | 18.70066 | -113.9% | 11.4463
Modesto Yard | Feature 3 |  | Replica | Surface | Base metal | 400 | DNV | DNV | NA or not reported | yes | Modesto-Rep-DNV\3 NDT_1.jpg | 2021-01-29 | N1W9 | No | No | No | No | 25-500 | Polygonal ferrite grains that are relatively distinct and free of dots, lines or cloudy features. | Counting |  | 20 | 21 | 1050 |  |  |  | 151 | 22 | 70 | 9.885976 | 10.34879 | Grain_Size | NoSkip |  | 18.70066 |  | 11.4463 | 15.78%
Modesto Yard | Feature 4 |  | Replica | Surface | Base metal | 400 | DNV | DNV | NA or not reported | yes | Modesto-Rep-DNV\4 NDT_1.jpg | 2021-01-29 | N1W9 | No | No | No | No | 25-500 | Polygonal ferrite grains that are relatively distinct and free of dots, lines or cloudy features. | Counting |  | 20 | 21 | 1050 |  |  |  | 151 | 27 | 46 | 9.36854 | 12.38147 | Grain_Size | NoSkip |  | 18.70066 |  | 11.4463 | 22.18%
Modesto Yard | Feature 5 |  | Replica | Surface | Base metal | 400 | DNV | DNV | NA or not reported | yes | Modesto-Rep-DNV\5 NDT_1.jpg | 2021-01-29 | N1W9 | No | No | No | No | 25-500 | Polygonal ferrite grains that are relatively distinct and free of dots, lines or cloudy features. | Comparison |  | 20 | 24 | 1200 | 110.5 | 6.836405 | 3 |  |  |  | 9.836405 | 10.58372 | Grain_Size | NoSkip |  | 18.70066 |  | 11.4463 | 16.37%
Modesto Yard | Feature 4 |  | Replica | Surface | Base metal | 400 | DNV | DNV | NA or not reported | yes | Modesto-Rep-DNV\4 NDT_1.jpg | 2021-01-29 | N1W9 | No | No | No | No | 25-500 | Polygonal ferrite grains that are relatively distinct and free of dots, lines or cloudy features. | Comparison |  | 20 | 24 | 1200 | 110.5 | 6.836405 | 3 |  |  |  | 9.836405 | 10.58372 | Grain_Size | Skip | MLI GS too low for this sample | 18.70066 |  | 11.4463 | 16.37%
Modesto Yard | Feature 28 |  | Cross-section | Longitudinal | Base metal | 400 | NA | DNV | NA or not reported | yes | Modesto-Lab-DNV-Long\M-28L.jpg | 2021-01-29 | S6HS | No | No | No | No | 25-500 | Polygonal ferrite grains that are relatively distinct and free of dots, lines or cloudy features. | Counting |  | 20 | 18 | 900 |  |  |  | 188 | 85 | 264 | 10.26159 | 9.085606 | Grain_Size | NoSkip |  | 18.70066 |  | 11.4463 | 11.55%
Modesto Yard | Feature 7 |  | Replica | Surface | Base metal | 400 | DNV | DNV | NA or not reported | yes | Modesto-Rep-DNV\7 NDT_1.jpg | 2021-02-04 | B2KA | No | No | No | No | 25-500 | Polygonal ferrite grains that are relatively distinct and free of dots, lines or cloudy features. | Comparison |  | 20 | 20 | 1000 | 89 | 6.934026 | 1.5 |  |  |  | 8.434026 | 17.20743 | Grain_Size | NoSkip
Modesto Yard | Feature 2 |  | Replica | Surface | Base metal | 400 | DNV | DNV | NA or not reported | yes | Modesto-Rep-DNV\2 NDT_1.jpg | 2021-02-04 | B2KA | No | No | No | No | 25-500 | Polygonal ferrite grains that are relatively distinct and free of dots, lines or cloudy features. | Counting |  | 20 | 21 | 1050 |  |  |  | 172 | 36 | 96 | 9.961476 | 10.08151 | Grain_Size | NoSkip
Modesto Yard | Feature 2 |  | Replica | Surface | Base metal | 400 | DNV | DNV | NA or not reported | yes | Modesto-Rep-DNV\2 NDT_1.jpg | 2021-02-04 | B2KA | No | No | No | No | 25-500 | Polygonal ferrite grains that are relatively distinct and free of dots, lines or cloudy features. | Comparison |  | 20 | 20 | 1000 | 92 | 6.839 | 3.5 |  |  |  | 10.339 | 8.891822 | Grain_Size | NoSkip
Modesto Yard | Feature 8 |  | Replica | Surface | Base metal | 400 | DNV | DNV | NA or not reported | yes | Modesto-Rep-DNV\8 NDT_1.jpg | 2021-02-04 | B2KA | No | No | No | No | 25-500 | Polygonal ferrite grains that are relatively distinct and free of dots, lines or cloudy features. | Comparison | 7 | [11 empty] | Dark_Phase | NoSkip
Modesto Yard | Feature 13 |  | Replica | Surface | Base metal | 400 | DNV | DNV | NA or not reported | yes | Modesto-Rep-DNV\13 NDT_1.jpg | 2021-02-04 | B2KA | No | No | No | No | 25-500 | Polygonal ferrite grains that are relatively distinct and free of dots, lines or cloudy features. | Comparison | 19 | [11 empty] | Dark_Phase | NoSkip
Modesto Yard | Feature 14 |  | Replica | Surface | Base metal | 400 | DNV | DNV | NA or not reported | yes | Modesto-Rep-DNV\14 NDT_1.jpg | 2021-02-04 | B2KA | No | No | No | No | 25-500 | Polygonal ferrite grains that are relatively distinct and free of dots, lines or cloudy features. | Counting | 26.5 | [11 empty] | Dark_Phase | NoSkip
Modesto Yard | Feature 9 |  | Cross-section | Longitudinal | Base metal | 400 | NA | DNV | NA or not reported | yes | Modesto-Lab-DNV-Long\M-9L.jpg | 2021-02-04 | S5CJ | No | No | No | No | 25-500 | Polygonal ferrite grains that are relatively distinct and free of dots, lines or cloudy features. | Comparison |  | 20 | 20 | 1000 | 125 | 5.960394 | 3.5 |  |  |  | 9.460394 | 12.05684 | Grain_Size | Skip | MLI GS too high for this sample | 18.70066 |  | 11.4463 | 20.99%
Modesto Yard | Feature 9 |  | Cross-section | Longitudinal | Base metal | 400 | NA | DNV | NA or not reported | yes | Modesto-Lab-DNV-Long\M-9L.jpg | 2021-02-04 | S5CJ | No | No | No | No | 25-500 | Polygonal ferrite grains that are relatively distinct and free of dots, lines or cloudy features. | Counting |  | 20 | 20 | 1000 |  |  |  | 198 | 43 | 123 | 9.476445 | 11.92698 | Grain_Size | NoSkip |  | 18.70066 |  | 11.4463 | 20.79%
Modesto Yard | Feature 8 |  | Cross-section | Longitudinal | Base metal | 400 | NA | DNV | NA or not reported | yes | Modesto-Lab-DNV-Long\M-8L_2.jpg | 2021-02-04 | S5CJ | No | No | No | No | 25-500 | Polygonal ferrite grains that are relatively distinct and free of dots, lines or cloudy features. | Counting | 12 | [11 empty] | Dark_Phase | NoSkip |  | 18.70066 | 35.83% | 11.4463
Modesto Yard | Feature 3 |  | Cross-section | Longitudinal | Base metal | 400 | NA | DNV | NA or not reported | yes | Modesto-Lab-DNV-Long\M-3L.jpg | 2021-02-04 | S5CJ | No | No | No | No | 25-500 | Polygonal ferrite grains that are relatively distinct and free of dots, lines or cloudy features. | Comparison | 15 | [11 empty] | Dark_Phase | NoSkip |  | 18.70066 | 19.79% | 11.4463
Modesto Yard | Feature 7 |  | Cross-section | Longitudinal | Base metal | 400 | NA | DNV | NA or not reported | yes | Modesto-Lab-DNV-Long\M-7L.jpg | 2021-02-04 | S5CJ | No | No | No | No | 25-500 | Polygonal ferrite grains that are relatively distinct and free of dots, lines or cloudy features. | Comparison | 8 | [11 empty] | Dark_Phase | NoSkip |  | 18.70066 | 57.22% | 11.4463
Modesto Yard | Feature 7 |  | Cross-section | Longitudinal | Base metal | 400 | NA | DNV | NA or not reported | yes | Modesto-Lab-DNV-Long\M-7L.jpg | 2021-02-04 | S5CJ | No | No | No | No | 25-500 | Polygonal ferrite grains that are relatively distinct and free of dots, lines or cloudy features. | Counting | 8 | [11 empty] | Dark_Phase | NoSkip |  | 18.70066 | 57.22% | 11.4463
Modesto Yard | Feature 9 |  | Cross-section | Longitudinal | Base metal | 400 | NA | DNV | NA or not reported | yes | Modesto-Lab-DNV-Long\M-9L.jpg | 2021-02-04 | S5CJ | No | No | No | No | 25-500 | Polygonal ferrite grains that are relatively distinct and free of dots, lines or cloudy features. | Comparison | 10 | [11 empty] | Dark_Phase | Skip | DP too low for this sample | 18.70066 | 46.53% | 11.4463
Modesto Yard | Feature 3 |  | Cross-section | Longitudinal | Base metal | 400 | NA | DNV | NA or not reported | yes | Modesto-Lab-DNV-Long\M-3L.jpg | 2021-02-04 | S5CJ | No | No | No | No | 25-500 | Polygonal ferrite grains that are relatively distinct and free of dots, lines or cloudy features. | Counting |  | 20 | 20 | 1000 |  |  |  | 198 | 29 | 67 | 8.737717 | 15.40711 | Grain_Size | NoSkip |  | 18.70066 |  | 11.4463 | 31%
Modesto Yard | Feature 3 |  | Cross-section | Longitudinal | Base metal | 400 | NA | DNV | NA or not reported | yes | Modesto-Lab-DNV-Long\M-3L.jpg | 2021-02-04 | S5CJ | No | No | No | No | 25-500 | Polygonal ferrite grains that are relatively distinct and free of dots, lines or cloudy features. | Comparison |  | 20 | 20 | 1000 | 128 | 5.892414 | 3 |  |  |  | 8.892414 | 14.67987 | Grain_Size | NoSkip |  | 18.70066 |  | 11.4463 | 28.72%
Modesto Yard | Feature 7 |  | Cross-section | Longitudinal | Base metal | 400 | NA | DNV | NA or not reported | yes | Modesto-Lab-DNV-Long\M-7L.jpg | 2021-02-04 | S5CJ | No | No | No | No | 25-500 | Polygonal ferrite grains that are relatively distinct and free of dots, lines or cloudy features. | Counting |  | 20 | 20 | 1000 |  |  |  | 198 | 33 | 112 | 9.192975 | 13.15823 | Grain_Size | NoSkip |  | 18.70066 |  | 11.4463 | 24.51%
Modesto Yard | Feature 7 |  | Cross-section | Longitudinal | Base metal | 400 | NA | DNV | NA or not reported | yes | Modesto-Lab-DNV-Long\M-7L.jpg | 2021-02-04 | S5CJ | No | No | No | No | 25-500 | Polygonal ferrite grains that are relatively distinct and free of dots, lines or cloudy features. | Comparison |  | 20 | 20 | 1000 | 125 | 5.960394 | 3.5 |  |  |  | 9.460394 | 12.05684 | Grain_Size | NoSkip |  | 18.70066 |  | 11.4463 | 20.99%
Modesto Yard | Feature 3 |  | Cross-section | Longitudinal | Base metal | 400 | NA | DNV | NA or not reported | yes | Modesto-Lab-DNV-Long\M-3L.jpg | 2021-02-04 | S5CJ | No | No | No | No | 25-500 | Polygonal ferrite grains that are relatively distinct and free of dots, lines or cloudy features. | Counting | 20 | [11 empty] | Dark_Phase | NoSkip |  | 18.70066 | -6.948% | 11.4463
Modesto Yard | Feature 8 |  | Cross-section | Longitudinal | Base metal | 400 | NA | DNV | NA or not reported | yes | Modesto-Lab-DNV-Long\M-8L_2.jpg | 2021-02-04 | S5CJ | No | No | No | No | 25-500 | Polygonal ferrite grains that are relatively distinct and free of dots, lines or cloudy features. | Comparison |  | 20 | 20 | 1000 | 125 | 5.960394 | 3 |  |  |  | 8.960394 | 14.33806 | Grain_Size | NoSkip |  | 18.70066 |  | 11.4463 | 27.74%
Modesto Yard | Feature 9 |  | Cross-section | Longitudinal | Base metal | 400 | NA | DNV | NA or not reported | yes | Modesto-Lab-DNV-Long\M-9L.jpg | 2021-02-04 | S5CJ | No | No | No | No | 25-500 | Polygonal ferrite grains that are relatively distinct and free of dots, lines or cloudy features. | Counting | 15 | [11 empty] | Dark_Phase | NoSkip |  | 18.70066 | 19.79% | 11.4463
Modesto Yard | Feature 13 |  | Replica | Surface | Base metal | 400 | DNV | DNV | NA or not reported | yes | Modesto-Rep-DNV\13 NDT_1.jpg | 2021-02-04 | B2KA | No | No | No | No | 25-500 | Polygonal ferrite grains that are relatively distinct and free of dots, lines or cloudy features. | Counting |  | 20 | 20 | 1000 |  |  |  | 171 | 37 | 115 | 9.927824 | 10.19978 | Grain_Size | NoSkip
Modesto Yard | Feature 13 |  | Replica | Surface | Base metal | 400 | DNV | DNV | NA or not reported | yes | Modesto-Rep-DNV\13 NDT_1.jpg | 2021-02-04 | B2KA | No | No | No | No | 25-500 | Polygonal ferrite grains that are relatively distinct and free of dots, lines or cloudy features. | Counting | 23 | [11 empty] | Dark_Phase | NoSkip
Modesto Yard | Feature 14 |  | Replica | Surface | Base metal | 400 | DNV | DNV | NA or not reported | yes | Modesto-Rep-DNV\14 NDT_1.jpg | 2021-02-04 | B2KA | No | No | No | No | 25-500 | Polygonal ferrite grains that are relatively distinct and free of dots, lines or cloudy features. | Comparison | 28 | [11 empty] | Dark_Phase | NoSkip
Modesto Yard | Feature 2 |  | Replica | Surface | Base metal | 400 | DNV | DNV | NA or not reported | yes | Modesto-Rep-DNV\2 NDT_1.jpg | 2021-02-04 | B2KA | No | No | No | No | 25-500 | Polygonal ferrite grains that are relatively distinct and free of dots, lines or cloudy features. | Counting | 30 | [11 empty] | Dark_Phase | NoSkip
Modesto Yard | Feature 7 |  | Replica | Surface | Base metal | 400 | DNV | DNV | NA or not reported | yes | Modesto-Rep-DNV\7 NDT_1.jpg | 2021-02-04 | B2KA | No | No | No | No | 25-500 | Polygonal ferrite grains that are relatively distinct and free of dots, lines or cloudy features. | Comparison | 20 | [11 empty] | Dark_Phase | NoSkip
Modesto Yard | Feature 14 |  | Replica | Surface | Base metal | 400 | DNV | DNV | NA or not reported | yes | Modesto-Rep-DNV\14 NDT_1.jpg | 2021-02-04 | B2KA | No | No | No | No | 25-500 | Polygonal ferrite grains that are relatively distinct and free of dots, lines or cloudy features. | Counting |  | 20 | 20 | 1000 |  |  |  | 170 | 29 | 78 | 9.482551 | 11.90177 | Grain_Size | NoSkip
Modesto Yard | Feature 13 |  | Replica | Surface | Base metal | 400 | DNV | DNV | NA or not reported | yes | Modesto-Rep-DNV\13 NDT_1.jpg | 2021-02-04 | B2KA | No | No | No | No | 25-500 | Polygonal ferrite grains that are relatively distinct and free of dots, lines or cloudy features. | Comparison |  | 20 | 20 | 1000 | 92 | 6.839 | 3.5 |  |  |  | 10.339 | 8.891822 | Grain_Size | NoSkip
Modesto Yard | Feature 8 |  | Replica | Surface | Base metal | 400 | DNV | DNV | NA or not reported | yes | Modesto-Rep-DNV\8 NDT_1.jpg | 2021-02-04 | B2KA | No | No | No | No | 25-500 | Polygonal ferrite grains that are relatively distinct and free of dots, lines or cloudy features. | Counting | 9 | [11 empty] | Dark_Phase | NoSkip
Modesto Yard | Feature 7 |  | Replica | Surface | Base metal | 400 | DNV | DNV | NA or not reported | yes | Modesto-Rep-DNV\7 NDT_1.jpg | 2021-02-04 | B2KA | No | No | No | No | 25-500 | Polygonal ferrite grains that are relatively distinct and free of dots, lines or cloudy features. | Counting |  | 20 | 20 | 1000 |  |  |  | 171 | 28 | 59 | 9.05696 | 13.79336 | Grain_Size | NoSkip
Modesto Yard | Feature 8 |  | Replica | Surface | Base metal | 400 | DNV | DNV | NA or not reported | yes | Modesto-Rep-DNV\8 NDT_1.jpg | 2021-02-04 | B2KA | No | No | No | No | 25-500 | Polygonal ferrite grains that are relatively distinct and free of dots, lines or cloudy features. | Counting |  | 20 | 21 | 1050 |  |  |  | 171 | 52 | 231 | 10.77252 | 7.61116 | Grain_Size | NoSkip
Modesto Yard | Feature 8 |  | Replica | Surface | Base metal | 400 | DNV | DNV | NA or not reported | yes | Modesto-Rep-DNV\8 NDT_1.jpg | 2021-02-04 | B2KA | No | No | No | No | 25-500 | Polygonal ferrite grains that are relatively distinct and free of dots, lines or cloudy features. | Comparison |  | 20 | 20 | 1000 | 92 | 6.839 | 4 |  |  |  | 10.839 | 7.47711 | Grain_Size | NoSkip
Modesto Yard | Feature 7 |  | Replica | Surface | Base metal | 400 | DNV | DNV | NA or not reported | yes | Modesto-Rep-DNV\7 NDT_1.jpg | 2021-02-04 | B2KA | No | No | No | No | 25-500 | Polygonal ferrite grains that are relatively distinct and free of dots, lines or cloudy features. | Counting | 23 | [11 empty] | Dark_Phase | NoSkip
Modesto Yard | Feature 6 |  | Cross-section | Longitudinal | Base metal | 400 | NA | DNV | NA or not reported | yes | Modesto-Lab-DNV-Long\M-6L 400X.jpg | 2021-02-04 | S5CJ | No | No | No | No | 500-2500 | Polygonal ferrite grains that are relatively distinct and free of dots, lines or cloudy features. | Comparison | 12 | [11 empty] | Dark_Phase | NoSkip |  | 18.70066 | 35.83% | 11.4463
Modesto Yard | Feature 6 |  | Cross-section | Longitudinal | Base metal | 400 | NA | DNV | NA or not reported | yes | Modesto-Lab-DNV-Long\M-6L 400X.jpg | 2021-02-04 | S5CJ | No | No | No | No | 500-2500 | Polygonal ferrite grains that are relatively distinct and free of dots, lines or cloudy features. | Comparison |  | 20 | 20 | 1000 | 128 | 5.892414 | 6.5 |  |  |  | 12.39241 | 4.364387 | Grain_Size | NoSkip |  | 18.70066 |  | 11.4463 | -7.635%
Modesto Yard | Feature 8 |  | Cross-section | Longitudinal | Base metal | 400 | NA | DNV | NA or not reported | yes | Modesto-Lab-DNV-Long\M-8L_2.jpg | 2021-02-04 | S5CJ | No | No | No | No | 25-500 | Polygonal ferrite grains that are relatively distinct and free of dots, lines or cloudy features. | Comparison | 20 | [11 empty] | Dark_Phase | NoSkip |  | 18.70066 | -6.948% | 11.4463
Modesto Yard | Feature 8 |  | Cross-section | Longitudinal | Base metal | 400 | NA | DNV | NA or not reported | yes | Modesto-Lab-DNV-Long\M-8L_2.jpg | 2021-02-04 | S5CJ | No | No | No | No | 25-500 | Polygonal ferrite grains that are relatively distinct and free of dots, lines or cloudy features. | Counting |  | 20 | 20 | 1000 |  |  |  | 198 | 42 | 89 | 9.032842 | 13.90913 | Grain_Size | NoSkip |  | 18.70066 |  | 11.4463 | 26.72%
Modesto Yard | Feature 14 |  | Replica | Surface | Base metal | 400 | DNV | DNV | NA or not reported | yes | Modesto-Rep-DNV\14 NDT_1.jpg | 2021-02-04 | B2KA | No | No | No | No | 25-500 | Polygonal ferrite grains that are relatively distinct and free of dots, lines or cloudy features. | Comparison |  | 20 | 20 | 1000 | 92 | 6.839 | 3 |  |  |  | 9.839 | 10.57421 | Grain_Size | NoSkip
Modesto Yard | Feature 2 |  | Replica | Surface | Base metal | 400 | DNV | DNV | NA or not reported | yes | Modesto-Rep-DNV\2 NDT_1.jpg | 2021-02-04 | B2KA | No | No | No | No | 25-500 | Polygonal ferrite grains that are relatively distinct and free of dots, lines or cloudy features. | Comparison | 32 | [11 empty] | Dark_Phase | NoSkip
Modesto Yard | Feature 17 |  | Cross-section | Longitudinal | Base metal | 400 | NA | DNV | NA or not reported | yes | Modesto-Lab-DNV-Long\M-17L.jpg | 2021-02-08 | OMO2 | No | No | No | No | 25-500 | Polygonal ferrite grains that are relatively distinct and free of dots, lines or cloudy features. | Counting |  | 20 | 28 | 1400 |  |  |  | 240 | 56 | 103 | 9.733852 | 10.90904 | Grain_Size | Skip | MLI GS too high for this sample | 18.70066 |  | 11.4463 | 17.59%
Modesto Yard | Feature 11 |  | Cross-section | Longitudinal | Base metal | 400 | NA | DNV | NA or not reported | yes | Modesto-Lab-DNV-Long\M-11L.jpg | 2021-02-08 | OMO2 | No | No | No | No | 500-2500 | Polygonal ferrite grains that are relatively distinct and free of dots, lines or cloudy features. | Comparison | 1 | [11 empty] | Dark_Phase | NoSkip |  | 18.70066 | 94.65% | 11.4463
Modesto Yard | Feature 11 |  | Cross-section | Longitudinal | Base metal | 400 | NA | DNV | NA or not reported | yes | Modesto-Lab-DNV-Long\M-11L.jpg | 2021-02-08 | OMO2 | No | No | No | No | 500-2500 | Polygonal ferrite grains that are relatively distinct and free of dots, lines or cloudy features. | Comparison |  | 20 | 25 | 1250 | 185 | 5.476273 | 7.5 |  |  |  | 12.97627 | 3.564875 | Grain_Size | NoSkip |  | 18.70066 |  | 11.4463 | -11.79%
Modesto Yard | Feature 16 |  | Cross-section | Longitudinal | Base metal | 400 | NA | DNV | NA or not reported | yes | Modesto-Lab-DNV-Long\M-16L.jpg | 2021-02-08 | OMO2 | No | No | No | No | 25-500 | Polygonal ferrite grains that are relatively distinct and free of dots, lines or cloudy features. | Comparison | 15 | [11 empty] | Dark_Phase | NoSkip |  | 18.70066 | 19.79% | 11.4463
Modesto Yard | Feature 16 |  | Cross-section | Longitudinal | Base metal | 400 | NA | DNV | NA or not reported | yes | Modesto-Lab-DNV-Long\M-16L.jpg | 2021-02-08 | OMO2 | No | No | No | No | 25-500 | Polygonal ferrite grains that are relatively distinct and free of dots, lines or cloudy features. | Comparison |  | 20 | 25 | 1250 | 185 | 5.476273 | 5.5 |  |  |  | 10.97627 | 7.129718 | Grain_Size | NoSkip |  | 18.70066 |  | 11.4463 | 4.282%
Modesto Yard | Feature 16 |  | Cross-section | Longitudinal | Base metal | 400 | NA | DNV | NA or not reported | yes | Modesto-Lab-DNV-Long\M-16L.jpg | 2021-02-08 | OMO2 | No | No | No | No | 25-500 | Polygonal ferrite grains that are relatively distinct and free of dots, lines or cloudy features. | Counting | 10 | [11 empty] | Dark_Phase | NoSkip |  | 18.70066 | 46.53% | 11.4463
Modesto Yard | Feature 16 |  | Cross-section | Longitudinal | Base metal | 400 | NA | DNV | NA or not reported | yes | Modesto-Lab-DNV-Long\M-16L.jpg | 2021-02-08 | OMO2 | No | No | No | No | 25-500 | Polygonal ferrite grains that are relatively distinct and free of dots, lines or cloudy features. | Counting |  | 20 | 27 | 1350 |  |  |  | 218 | 46 | 112 | 9.884133 | 10.3554 | Grain_Size | NoSkip |  | 18.70066 |  | 11.4463 | 15.8%
Modesto Yard | Feature 17 |  | Cross-section | Longitudinal | Base metal | 400 | NA | DNV | NA or not reported | yes | Modesto-Lab-DNV-Long\M-17L.jpg | 2021-02-08 | OMO2 | No | No | No | No | 25-500 | Polygonal ferrite grains that are relatively distinct and free of dots, lines or cloudy features. | Comparison | 8 | [11 empty] | Dark_Phase | NoSkip |  | 18.70066 | 57.22% | 11.4463
Modesto Yard | Feature 17 |  | Cross-section | Longitudinal | Base metal | 400 | NA | DNV | NA or not reported | yes | Modesto-Lab-DNV-Long\M-17L.jpg | 2021-02-08 | OMO2 | No | No | No | No | 25-500 | Polygonal ferrite grains that are relatively distinct and free of dots, lines or cloudy features. | Comparison |  | 20 | 25 | 1250 | 185 | 5.476273 | 5.5 |  |  |  | 10.97627 | 7.129718 | Grain_Size | NoSkip |  | 18.70066 |  | 11.4463 | 4.282%
Modesto Yard | Feature 17 |  | Cross-section | Longitudinal | Base metal | 400 | NA | DNV | NA or not reported | yes | Modesto-Lab-DNV-Long\M-17L.jpg | 2021-02-08 | OMO2 | No | No | No | No | 25-500 | Polygonal ferrite grains that are relatively distinct and free of dots, lines or cloudy features. | Counting | 14 | [11 empty] | Dark_Phase | NoSkip |  | 18.70066 | 25.14% | 11.4463
Modesto Yard | Feature 19 |  | Cross-section | Longitudinal | Base metal | 400 | NA | DNV | NA or not reported | yes | Modesto-Lab-DNV-Long\M-19L.jpg | 2021-02-08 | OMO2 | No | No | No | No | 25-500 | Irregular ferrite grains with an indistinct, dirty, dotted, or thatched appearance. | Comparison | 0 | [11 empty] | Dark_Phase | NoSkip |  | 18.70066 | 100% | 11.4463
Modesto Yard | Feature 19 |  | Cross-section | Longitudinal | Base metal | 400 | NA | DNV | NA or not reported | yes | Modesto-Lab-DNV-Long\M-19L.jpg | 2021-02-08 | OMO2 | No | No | No | No | 25-500 | Irregular ferrite grains with an indistinct, dirty, dotted, or thatched appearance. | Comparison |  | 20 | 25 | 1250 | 185 | 5.476273 | 6.5 |  |  |  | 11.97627 | 5.041483 | Grain_Size | NoSkip |  | 18.70066 |  | 11.4463 | -4.425%
Modesto Yard | Feature 28 |  | Cross-section | Longitudinal | Base metal | 400 | NA | DNV | NA or not reported | yes | Modesto-Lab-DNV-Long\M-28L.jpg | 2021-02-09 | OMO2 | No | No | No | No | 25-500 | Polygonal ferrite grains that are relatively distinct and free of dots, lines or cloudy features. | Counting |  | 20 | 28 | 1400 |  |  |  | 240 | 47 | 121 | 9.778057 | 10.74319 | Grain_Size | NoSkip |  | 18.70066 |  | 11.4463 | 17.06%
Modesto Yard | Feature 28 |  | Cross-section | Longitudinal | Base metal | 400 | NA | DNV | NA or not reported | yes | Modesto-Lab-DNV-Long\M-28L.jpg | 2021-02-09 | OMO2 | No | No | No | No | 25-500 | Polygonal ferrite grains that are relatively distinct and free of dots, lines or cloudy features. | Comparison | 3 | [11 empty] | Dark_Phase | NoSkip |  | 18.70066 | 83.96% | 11.4463
Modesto Yard | Feature 28 |  | Cross-section | Longitudinal | Base metal | 400 | NA | DNV | NA or not reported | yes | Modesto-Lab-DNV-Long\M-28L.jpg | 2021-02-09 | OMO2 | No | No | No | No | 25-500 | Polygonal ferrite grains that are relatively distinct and free of dots, lines or cloudy features. | Comparison |  | 20 | 25 | 1250 | 185 | 5.476273 | 5.5 |  |  |  | 10.97627 | 7.129718 | Grain_Size | NoSkip |  | 18.70066 |  | 11.4463 | 4.282%
Modesto Yard | Feature 28 |  | Cross-section | Longitudinal | Base metal | 400 | NA | DNV | NA or not reported | yes | Modesto-Lab-DNV-Long\M-28L.jpg | 2021-02-09 | OMO2 | No | No | No | No | 25-500 | Polygonal ferrite grains that are relatively distinct and free of dots, lines or cloudy features. | Counting | 8 | [11 empty] | Dark_Phase | NoSkip |  | 18.70066 | 57.22% | 11.4463
Modesto Yard | Feature 3 |  | Cross-section | Longitudinal | Base metal | 400 | NA | DNV | NA or not reported | yes | Modesto-Lab-DNV-Long\M-3L.jpg | 2021-02-09 | OMO2 | No | No | No | No | 25-500 | Polygonal ferrite grains that are relatively distinct and free of dots, lines or cloudy features. | Comparison | 22 | [11 empty] | Dark_Phase | NoSkip |  | 18.70066 | -17.64% | 11.4463
Modesto Yard | Feature 3 |  | Cross-section | Longitudinal | Base metal | 400 | NA | DNV | NA or not reported | yes | Modesto-Lab-DNV-Long\M-3L.jpg | 2021-02-09 | OMO2 | No | No | No | No | 25-500 | Polygonal ferrite grains that are relatively distinct and free of dots, lines or cloudy features. | Comparison |  | 20 | 25 | 1250 | 185 | 5.476273 | 3 |  |  |  | 8.476273 | 16.95733 | Grain_Size | NoSkip |  | 18.70066 |  | 11.4463 | 35.04%
Modesto Yard | Feature 3 |  | Cross-section | Longitudinal | Base metal | 400 | NA | DNV | NA or not reported | yes | Modesto-Lab-DNV-Long\M-3L.jpg | 2021-02-09 | OMO2 | No | No | No | No | 25-500 | Polygonal ferrite grains that are relatively distinct and free of dots, lines or cloudy features. | Counting | 27.5 | [11 empty] | Dark_Phase | NoSkip |  | 18.70066 | -47.05% | 11.4463
Modesto Yard | Feature 3 |  | Cross-section | Longitudinal | Base metal | 400 | NA | DNV | NA or not reported | yes | Modesto-Lab-DNV-Long\M-3L.jpg | 2021-02-09 | OMO2 | No | No | No | No | 25-500 | Polygonal ferrite grains that are relatively distinct and free of dots, lines or cloudy features. | Counting |  | 20 | 28 | 1400 |  |  |  | 240 | 23 | 33 | 8.422529 | 17.1855 | Grain_Size | NoSkip |  | 18.70066 |  | 11.4463 | 35.9%
Modesto Yard | Feature 6 |  | Cross-section | Longitudinal | Base metal | 400 | NA | DNV | NA or not reported | yes | Modesto-Lab-DNV-Long\M-6L 400X.jpg | 2021-02-09 | OMO2 | No | No | No | No | 500-2500 | Polygonal ferrite grains that are relatively distinct and free of dots, lines or cloudy features. | Comparison | 18 | [11 empty] | Dark_Phase | NoSkip |  | 18.70066 | 3.747% | 11.4463
Modesto Yard | Feature 6 |  | Cross-section | Longitudinal | Base metal | 400 | NA | DNV | NA or not reported | yes | Modesto-Lab-DNV-Long\M-6L 400X.jpg | 2021-02-09 | OMO2 | No | No | No | No | 500-2500 | Polygonal ferrite grains that are relatively distinct and free of dots, lines or cloudy features. | Comparison |  | 20 | 25 | 1250 | 185 | 5.476273 | 7.5 |  |  |  | 12.97627 | 3.564875 | Grain_Size | NoSkip |  | 18.70066 |  | 11.4463 | -11.79%
Modesto Yard | Feature 7 |  | Cross-section | Longitudinal | Base metal | 400 | NA | DNV | NA or not reported | yes | Modesto-Lab-DNV-Long\M-7L.jpg | 2021-02-09 | OMO2 | No | No | No | No | 25-500 | Polygonal ferrite grains that are relatively distinct and free of dots, lines or cloudy features. | Comparison | 10 | [11 empty] | Dark_Phase | NoSkip |  | 18.70066 | 46.53% | 11.4463
Modesto Yard | Feature 7 |  | Cross-section | Longitudinal | Base metal | 400 | NA | DNV | NA or not reported | yes | Modesto-Lab-DNV-Long\M-7L.jpg | 2021-02-09 | OMO2 | No | No | No | No | 25-500 | Polygonal ferrite grains that are relatively distinct and free of dots, lines or cloudy features. | Comparison |  | 20 | 25 | 1250 | 185 | 5.476273 | 3.5 |  |  |  | 8.976273 | 14.25937 | Grain_Size | NoSkip |  | 18.70066 |  | 11.4463 | 27.52%
Modesto Yard | Feature 7 |  | Cross-section | Longitudinal | Base metal | 400 | NA | DNV | NA or not reported | yes | Modesto-Lab-DNV-Long\M-7L.jpg | 2021-02-09 | OMO2 | No | No | No | No | 25-500 | Polygonal ferrite grains that are relatively distinct and free of dots, lines or cloudy features. | Counting | 18.5 | [11 empty] | Dark_Phase | NoSkip |  | 18.70066 | 1.073% | 11.4463
Modesto Yard | Feature 7 |  | Cross-section | Longitudinal | Base metal | 400 | NA | DNV | NA or not reported | yes | Modesto-Lab-DNV-Long\M-7L.jpg | 2021-02-09 | OMO2 | No | No | No | No | 25-500 | Polygonal ferrite grains that are relatively distinct and free of dots, lines or cloudy features. | Counting |  | 20 | 28 | 1400 |  |  |  | 240 | 31 | 56 | 8.937844 | 14.3747 | Grain_Size | NoSkip |  | 18.70066 |  | 11.4463 | 28.07%
Modesto Yard | Feature 8 |  | Cross-section | Longitudinal | Base metal | 400 | NA | DNV | NA or not reported | yes | Modesto-Lab-DNV-Long\M-8L_2.jpg | 2021-02-09 | OMO2 | No | No | No | No | 25-500 | Polygonal ferrite grains that are relatively distinct and free of dots, lines or cloudy features. | Comparison | 30 | [11 empty] | Dark_Phase | NoSkip |  | 18.70066 | -60.42% | 11.4463
Modesto Yard | Feature 8 |  | Cross-section | Longitudinal | Base metal | 400 | NA | DNV | NA or not reported | yes | Modesto-Lab-DNV-Long\M-8L_2.jpg | 2021-02-09 | OMO2 | No | No | No | No | 25-500 | Polygonal ferrite grains that are relatively distinct and free of dots, lines or cloudy features. | Comparison |  | 20 | 25 | 1250 | 185 | 5.476273 | 3.5 |  |  |  | 8.976273 | 14.25937 | Grain_Size | NoSkip |  | 18.70066 |  | 11.4463 | 27.52%
Modesto Yard | Feature 8 |  | Cross-section | Longitudinal | Base metal | 400 | NA | DNV | NA or not reported | yes | Modesto-Lab-DNV-Long\M-8L_2.jpg | 2021-02-09 | OMO2 | No | No | No | No | 25-500 | Polygonal ferrite grains that are relatively distinct and free of dots, lines or cloudy features. | Counting | 27 | [11 empty] | Dark_Phase | NoSkip |  | 18.70066 | -44.38% | 11.4463
Modesto Yard | Feature 8 |  | Cross-section | Longitudinal | Base metal | 400 | NA | DNV | NA or not reported | yes | Modesto-Lab-DNV-Long\M-8L_2.jpg | 2021-02-09 | OMO2 | No | No | No | No | 25-500 | Polygonal ferrite grains that are relatively distinct and free of dots, lines or cloudy features. | Counting |  | 20 | 28 | 1400 |  |  |  | 240 | 27 | 56 | 9.055816 | 13.79883 | Grain_Size | NoSkip |  | 18.70066 |  | 11.4463 | 26.4%
Modesto Yard | Feature 9 |  | Cross-section | Longitudinal | Base metal | 400 | NA | DNV | NA or not reported | yes | Modesto-Lab-DNV-Long\M-9L.jpg | 2021-02-09 | OMO2 | No | No | No | No | 25-500 | Polygonal ferrite grains that are relatively distinct and free of dots, lines or cloudy features. | Comparison | 15 | [11 empty] | Dark_Phase | Skip |  | 18.70066 | 19.79% | 11.4463
Modesto Yard | Feature 9 |  | Cross-section | Longitudinal | Base metal | 400 | NA | DNV | NA or not reported | yes | Modesto-Lab-DNV-Long\M-9L.jpg | 2021-02-09 | OMO2 | No | No | No | No | 25-500 | Polygonal ferrite grains that are relatively distinct and free of dots, lines or cloudy features. | Comparison |  | 20 | 25 | 1250 | 185 | 5.476273 | 5 |  |  |  | 10.47627 | 8.478701 | Grain_Size | NoSkip |  | 18.70066 |  | 11.4463 | 9.259%
Modesto Yard | Feature 9 |  | Cross-section | Longitudinal | Base metal | 400 | NA | DNV | NA or not reported | yes | Modesto-Lab-DNV-Long\M-9L.jpg | 2021-02-09 | OMO2 | No | No | No | No | 25-500 | Polygonal ferrite grains that are relatively distinct and free of dots, lines or cloudy features. | Counting | 20 | [11 empty] | Dark_Phase | NoSkip |  | 18.70066 | -6.948% | 11.4463
Modesto Yard | Feature 9 |  | Cross-section | Longitudinal | Base metal | 400 | NA | DNV | NA or not reported | yes | Modesto-Lab-DNV-Long\M-9L.jpg | 2021-02-09 | OMO2 | No | No | No | No | 25-500 | Polygonal ferrite grains that are relatively distinct and free of dots, lines or cloudy features. | Counting |  | 20 | 28 | 1400 |  |  |  | 240 | 36 | 69 | 9.247713 | 12.91096 | Grain_Size | NoSkip |  | 18.70066 |  | 11.4463 | 23.77%
Modesto Yard | Feature 28 |  | Cross-section | Longitudinal | Base metal | 400 | NA | DNV | NA or not reported | yes | Modesto-Lab-DNV-Long\M-28L.jpg | 2021-03-01 | N1W9 | No | No | No | No | 25-500 | Polygonal ferrite grains that are relatively distinct and free of dots, lines or cloudy features. | Counting |  | 20 | 23 | 1150 |  |  |  | 151.5 | 38 | 167 | 10.89431 | 7.296575 | Grain_Size | NoSkip |  | 18.70066 |  | 11.4463 | 5.067%
PRCI Houston | 2 | UIN-34 | Cross-section | Longitudinal | Base metal | 200 | NA | BMT | NA or not reported | yes | PRCI-Lab-BMT\34_fld2_200X_L.tif | 2021-03-01 | OMO2 | No | No | No | No | 25-500 | Polygonal ferrite grains that are relatively distinct and free of dots, lines or cloudy features. | Counting | 33.5 | [11 empty] | Dark_Phase | NoSkip |  | 18.70066 | -79.14% | 11.4463
Modesto Yard | Feature 7 |  | Cross-section | Longitudinal | Base metal | 400 | NA | DNV | NA or not reported | yes | Modesto-Lab-DNV-Long\M-7L.jpg | 2021-03-01 | N1W9 | No | No | No | No | 25-500 | Polygonal ferrite grains that are relatively distinct and free of dots, lines or cloudy features. | Counting | 14 | [11 empty] | Dark_Phase | NoSkip |  | 18.70066 | 25.14% | 11.4463
PRCI Houston | 2 | UIN-34 | Cross-section | Longitudinal | Base metal | 200 | NA | BMT | NA or not reported | yes | PRCI-Lab-BMT\34_fld1_200X_L.tif | 2021-03-01 | OMO2 | No | No | No | No | 25-500 | Polygonal ferrite grains that are relatively distinct and free of dots, lines or cloudy features. | Comparison | 35 | [11 empty] | Dark_Phase | NoSkip |  | 18.70066 | -87.16% | 11.4463
PRCI Houston | 2 | UIN-34 | Cross-section | Longitudinal | Base metal | 200 | NA | BMT | NA or not reported | yes | PRCI-Lab-BMT\34_fld1_200X_L.tif | 2021-03-01 | OMO2 | No | No | No | No | 25-500 | Polygonal ferrite grains that are relatively distinct and free of dots, lines or cloudy features. | Comparison |  | 50 | 45 | 900 | 185 | 4.534667 | 3.5 |  |  |  | 8.034667 | 19.76174 | Grain_Size | NoSkip |  | 18.70066 |  | 11.4463 | 42.46%
PRCI Houston | 2 | UIN-34 | Cross-section | Longitudinal | Base metal | 200 | NA | BMT | NA or not reported | yes | PRCI-Lab-BMT\34_fld2_200X_L.tif | 2021-03-01 | OMO2 | No | No | No | No | 25-500 | Polygonal ferrite grains that are relatively distinct and free of dots, lines or cloudy features. | Comparison | 35 | [11 empty] | Dark_Phase | NoSkip |  | 18.70066 | -87.16% | 11.4463
PRCI Houston | 2 | UIN-34 | Cross-section | Longitudinal | Base metal | 200 | NA | BMT | NA or not reported | yes | PRCI-Lab-BMT\34_fld1_200X_L.tif | 2021-03-01 | OMO2 | No | No | No | No | 25-500 | Polygonal ferrite grains that are relatively distinct and free of dots, lines or cloudy features. | Counting |  | 50 | 50 | 1000 |  |  |  | 242 | 23 | 38 | 7.953912 | 20.21607 | Grain_Size | NoSkip |  | 18.70066 |  | 11.4463 | 43.91%
PRCI Houston | 2 | UIN-34 | Cross-section | Longitudinal | Base metal | 200 | NA | BMT | NA or not reported | yes | PRCI-Lab-BMT\34_fld2_200X_L.tif | 2021-03-01 | OMO2 | No | No | No | No | 25-500 | Polygonal ferrite grains that are relatively distinct and free of dots, lines or cloudy features. | Comparison |  | 50 | 45 | 900 | 185 | 4.534667 | 3.5 |  |  |  | 8.034667 | 19.76174 | Grain_Size | NoSkip |  | 18.70066 |  | 11.4463 | 42.46%
PRCI Houston | 2 | UIN-34 | Cross-section | Longitudinal | Base metal | 200 | NA | BMT | NA or not reported | yes | PRCI-Lab-BMT\34_fld1_200X_L.tif | 2021-03-01 | OMO2 | No | No | No | No | 25-500 | Polygonal ferrite grains that are relatively distinct and free of dots, lines or cloudy features. | Counting | 44 | [11 empty] | Dark_Phase | NoSkip |  | 18.70066 | -135.3% | 11.4463
PRCI Houston | 2 | UIN-34 | Cross-section | Longitudinal | Base metal | 200 | NA | BMT | NA or not reported | yes | PRCI-Lab-BMT\34_fld2_200X_L.tif | 2021-03-01 | OMO2 | No | No | No | No | 25-500 | Polygonal ferrite grains that are relatively distinct and free of dots, lines or cloudy features. | Counting |  | 50 | 50 | 1000 |  |  |  | 242 | 22 | 42 | 7.804549 | 21.29012 | Grain_Size | NoSkip |  | 18.70066 |  | 11.4463 | 46.66%
PRCI Houston | 5 | UIN-208 | Cross-section | Longitudinal | Base metal | 200 | NA | BMT | NA or not reported | yes | PRCI-Lab-BMT\208_fld1_200X_L.tif | 2021-03-01 | OMO2 | No | No | No | No | 25-500 | Polygonal ferrite grains that are relatively distinct and free of dots, lines or cloudy features. | Comparison | 15 | [11 empty] | Dark_Phase | NoSkip |  | 18.70066 | 19.79% | 11.4463
PRCI Houston | 5 | UIN-208 | Cross-section | Longitudinal | Base metal | 200 | NA | BMT | NA or not reported | yes | PRCI-Lab-BMT\208_fld1_200X_L.tif | 2021-03-01 | OMO2 | No | No | No | No | 25-500 | Polygonal ferrite grains that are relatively distinct and free of dots, lines or cloudy features. | Comparison |  | 50 | 45 | 900 | 185 | 4.534667 | 3 |  |  |  | 7.534667 | 23.50077 | Grain_Size | NoSkip |  | 18.70066 |  | 11.4463 | 51.92%
PRCI Houston | 5 | UIN-208 | Cross-section | Longitudinal | Base metal | 200 | NA | BMT | NA or not reported | yes | PRCI-Lab-BMT\208_fld1_200X_L.tif | 2021-03-01 | OMO2 | No | No | No | No | 25-500 | Polygonal ferrite grains that are relatively distinct and free of dots, lines or cloudy features. | Counting | 21.5 | [11 empty] | Dark_Phase | NoSkip |  | 18.70066 | -14.97% | 11.4463
PRCI Houston | 5 | UIN-208 | Cross-section | Longitudinal | Base metal | 200 | NA | BMT | NA or not reported | yes | PRCI-Lab-BMT\208_fld1_200X_L.tif | 2021-03-01 | OMO2 | No | No | No | No | 25-500 | Polygonal ferrite grains that are relatively distinct and free of dots, lines or cloudy features. | Counting |  | 50 | 51 | 1020 |  |  |  | 245 | 24 | 35 | 7.413471 | 24.38045 | Grain_Size | NoSkip |  | 18.70066 |  | 11.4463 | 54.4%
PRCI Houston | 5 | UIN-208 | Cross-section | Longitudinal | Base metal | 200 | NA | BMT | NA or not reported | yes | PRCI-Lab-BMT\208_fld2_200X_L.tif | 2021-03-01 | OMO2 | No | No | No | No | 25-500 | Polygonal ferrite grains that are relatively distinct and free of dots, lines or cloudy features. | Comparison | 15 | [11 empty] | Dark_Phase | NoSkip |  | 18.70066 | 19.79% | 11.4463
PRCI Houston | 5 | UIN-208 | Cross-section | Longitudinal | Base metal | 200 | NA | BMT | NA or not reported | yes | PRCI-Lab-BMT\208_fld2_200X_L.tif | 2021-03-01 | OMO2 | No | No | No | No | 25-500 | Polygonal ferrite grains that are relatively distinct and free of dots, lines or cloudy features. | Comparison |  | 50 | 45 | 900 | 185 | 4.534667 | 3 |  |  |  | 7.534667 | 23.50077 | Grain_Size | NoSkip |  | 18.70066 |  | 11.4463 | 51.92%
PRCI Houston | 5 | UIN-208 | Cross-section | Longitudinal | Base metal | 200 | NA | BMT | NA or not reported | yes | PRCI-Lab-BMT\208_fld2_200X_L.tif | 2021-03-01 | OMO2 | No | No | No | No | 25-500 | Polygonal ferrite grains that are relatively distinct and free of dots, lines or cloudy features. | Counting | 24.5 | [11 empty] | Dark_Phase | NoSkip |  | 18.70066 | -31.01% | 11.4463
PRCI Houston | 5 | UIN-208 | Cross-section | Longitudinal | Base metal | 200 | NA | BMT | NA or not reported | yes | PRCI-Lab-BMT\208_fld2_200X_L.tif | 2021-03-01 | OMO2 | No | No | No | No | 25-500 | Polygonal ferrite grains that are relatively distinct and free of dots, lines or cloudy features. | Counting |  | 50 | 51 | 1020 |  |  |  | 245 | 23 | 32 | 7.358043 | 24.85333 | Grain_Size | NoSkip |  | 18.70066 |  | 11.4463 | 55.56%
PRCI Houston | 7 | UIN-404 | Cross-section | Longitudinal | Base metal | 200 | NA | BMT | NA or not reported | yes | PRCI-Lab-BMT\404_fld1_200X_L.tif | 2021-03-01 | OMO2 | No | No | No | No | 500-2500 | Polygonal ferrite grains that are relatively distinct and free of dots, lines or cloudy features. | Comparison | 25 | [11 empty] | Dark_Phase | NoSkip |  | 18.70066 | -33.69% | 11.4463
PRCI Houston | 7 | UIN-404 | Cross-section | Longitudinal | Base metal | 200 | NA | BMT | NA or not reported | yes | PRCI-Lab-BMT\404_fld1_200X_L.tif | 2021-03-01 | OMO2 | No | No | No | No | 500-2500 | Polygonal ferrite grains that are relatively distinct and free of dots, lines or cloudy features. | Comparison |  | 50 | 45 | 900 | 185 | 4.534667 | 7 |  |  |  | 11.53467 | 5.875247 | Grain_Size | NoSkip |  | 18.70066 |  | 11.4463 | -0.7661%
PRCI Houston | 7 | UIN-404 | Cross-section | Longitudinal | Base metal | 200 | NA | BMT | NA or not reported | yes | PRCI-Lab-BMT\404_fld2_200X_L.tif | 2021-03-01 | OMO2 | No | No | No | No | 500-2500 | Polygonal ferrite grains that are relatively distinct and free of dots, lines or cloudy features. | Comparison | 25 | [11 empty] | Dark_Phase | NoSkip |  | 18.70066 | -33.69% | 11.4463
PRCI Houston | 7 | UIN-404 | Cross-section | Longitudinal | Base metal | 200 | NA | BMT | NA or not reported | yes | PRCI-Lab-BMT\404_fld2_200X_L.tif | 2021-03-01 | OMO2 | No | No | No | No | 500-2500 | Polygonal ferrite grains that are relatively distinct and free of dots, lines or cloudy features. | Comparison |  | 50 | 45 | 900 | 185 | 4.534667 | 7 |  |  |  | 11.53467 | 5.875247 | Grain_Size | NoSkip |  | 18.70066 |  | 11.4463 | -0.7661%
Modesto Yard | Feature 11 |  | Cross-section | Longitudinal | Base metal | 400 | NA | DNV | NA or not reported | yes | Modesto-Lab-DNV-Long\M-11L.jpg | 2021-03-01 | N1W9 | No | No | No | No | 500-2500 | Polygonal ferrite grains that are relatively distinct and free of dots, lines or cloudy features. | Comparison | 1 | [11 empty] | Dark_Phase | NoSkip |  | 18.70066 | 94.65% | 11.4463
Modesto Yard | Feature 11 |  | Cross-section | Longitudinal | Base metal | 400 | NA | DNV | NA or not reported | yes | Modesto-Lab-DNV-Long\M-11L.jpg | 2021-03-01 | N1W9 | No | No | No | No | 500-2500 | Polygonal ferrite grains that are relatively distinct and free of dots, lines or cloudy features. | Comparison |  | 20 | 24.5 | 1225 | 111.5 | 6.869684 | 5.5 |  |  |  | 12.36968 | 4.398903 | Grain_Size | NoSkip |  | 18.70066 |  | 11.4463 | -7.465%
Modesto Yard | Feature 16 |  | Cross-section | Longitudinal | Base metal | 400 | NA | DNV | NA or not reported | yes | Modesto-Lab-DNV-Long\M-16L.jpg | 2021-03-01 | N1W9 | No | No | No | No | 500-2500 | Polygonal ferrite grains that are relatively distinct and free of dots, lines or cloudy features. | Comparison | 8 | [11 empty] | Dark_Phase | NoSkip |  | 18.70066 | 57.22% | 11.4463
Modesto Yard | Feature 16 |  | Cross-section | Longitudinal | Base metal | 400 | NA | DNV | NA or not reported | yes | Modesto-Lab-DNV-Long\M-16L.jpg | 2021-03-01 | N1W9 | No | No | No | No | 500-2500 | Polygonal ferrite grains that are relatively distinct and free of dots, lines or cloudy features. | Comparison |  | 20 | 24.5 | 1225 | 112 | 6.856859 | 5 |  |  |  | 11.85686 | 5.254504 | Grain_Size | NoSkip |  | 18.70066 |  | 11.4463 | -3.463%
Modesto Yard | Feature 17 |  | Cross-section | Longitudinal | Base metal | 400 | NA | DNV | NA or not reported | yes | Modesto-Lab-DNV-Long\M-17L.jpg | 2021-03-01 | N1W9 | No | No | No | No | 500-2500 | Polygonal ferrite grains that are relatively distinct and free of dots, lines or cloudy features. | Comparison | 6 | [11 empty] | Dark_Phase | NoSkip |  | 18.70066 | 67.92% | 11.4463
Modesto Yard | Feature 17 |  | Cross-section | Longitudinal | Base metal | 400 | NA | DNV | NA or not reported | yes | Modesto-Lab-DNV-Long\M-17L.jpg | 2021-03-01 | N1W9 | No | No | No | No | 500-2500 | Polygonal ferrite grains that are relatively distinct and free of dots, lines or cloudy features. | Comparison |  | 20 | 24.5 | 1225 | 112 | 6.856859 | 5 |  |  |  | 11.85686 | 5.254504 | Grain_Size | NoSkip |  | 18.70066 |  | 11.4463 | -3.463%
Modesto Yard | Feature 19 |  | Cross-section | Longitudinal | Base metal | 400 | NA | DNV | NA or not reported | yes | Modesto-Lab-DNV-Long\M-19L.jpg | 2021-03-01 | N1W9 | No | No | No | Yes | 500-2500 | Irregular ferrite grains with an indistinct, dirty, dotted, or thatched appearance. | [13 empty] | Dark_Phase | NoSkip |  | 18.70066 |  | 11.4463
Modesto Yard | Feature 28 |  | Cross-section | Longitudinal | Base metal | 400 | NA | DNV | NA or not reported | yes | Modesto-Lab-DNV-Long\M-28L.jpg | 2021-03-01 | N1W9 | No | No | No | No | 25-500 | Polygonal ferrite grains that are relatively distinct and free of dots, lines or cloudy features. | Comparison | 5 | [11 empty] | Dark_Phase | NoSkip |  | 18.70066 | 73.26% | 11.4463
Modesto Yard | Feature 28 |  | Cross-section | Longitudinal | Base metal | 400 | NA | DNV | NA or not reported | yes | Modesto-Lab-DNV-Long\M-28L.jpg | 2021-03-01 | N1W9 | No | No | No | No | 25-500 | Polygonal ferrite grains that are relatively distinct and free of dots, lines or cloudy features. | Comparison |  | 20 | 24.5 | 1225 | 112 | 6.856859 | 5 |  |  |  | 11.85686 | 5.254504 | Grain_Size | NoSkip |  | 18.70066 |  | 11.4463 | -3.463%
Modesto Yard | Feature 28 |  | Cross-section | Longitudinal | Base metal | 400 | NA | DNV | NA or not reported | yes | Modesto-Lab-DNV-Long\M-28L.jpg | 2021-03-01 | N1W9 | No | No | No | No | 25-500 | Polygonal ferrite grains that are relatively distinct and free of dots, lines or cloudy features. | Counting | 7.5 | [11 empty] | Dark_Phase | NoSkip |  | 18.70066 | 59.89% | 11.4463
Modesto Yard | Feature 3 |  | Cross-section | Longitudinal | Base metal | 400 | NA | DNV | NA or not reported | yes | Modesto-Lab-DNV-Long\M-3L.jpg | 2021-03-01 | N1W9 | No | No | No | No | 25-500 | Polygonal ferrite grains that are relatively distinct and free of dots, lines or cloudy features. | Comparison | 23 | [11 empty] | Dark_Phase | NoSkip |  | 18.70066 | -22.99% | 11.4463
Modesto Yard | Feature 3 |  | Cross-section | Longitudinal | Base metal | 400 | NA | DNV | NA or not reported | yes | Modesto-Lab-DNV-Long\M-3L.jpg | 2021-03-01 | N1W9 | No | No | No | No | 25-500 | Polygonal ferrite grains that are relatively distinct and free of dots, lines or cloudy features. | Comparison |  | 20 | 24.5 | 1225 | 112 | 6.856859 | 3 |  |  |  | 9.856859 | 10.50896 | Grain_Size | NoSkip |  | 18.70066 |  | 11.4463 | 16.13%
Modesto Yard | Feature 3 |  | Cross-section | Longitudinal | Base metal | 400 | NA | DNV | NA or not reported | yes | Modesto-Lab-DNV-Long\M-3L.jpg | 2021-03-01 | N1W9 | No | No | No | No | 25-500 | Polygonal ferrite grains that are relatively distinct and free of dots, lines or cloudy features. | Counting | 27.5 | [11 empty] | Dark_Phase | NoSkip |  | 18.70066 | -47.05% | 11.4463
Modesto Yard | Feature 3 |  | Cross-section | Longitudinal | Base metal | 400 | NA | DNV | NA or not reported | yes | Modesto-Lab-DNV-Long\M-3L.jpg | 2021-03-01 | N1W9 | No | No | No | No | 25-500 | Polygonal ferrite grains that are relatively distinct and free of dots, lines or cloudy features. | Counting |  | 20 | 19.5 | 975 |  |  |  | 151.5 | 38 | 75 | 9.784901 | 10.71773 | Grain_Size | NoSkip |  | 18.70066 |  | 11.4463 | 16.98%
Modesto Yard | Feature 6 |  | Cross-section | Longitudinal | Base metal | 400 | NA | DNV | NA or not reported | yes | Modesto-Lab-DNV-Long\M-6L 400X.jpg | 2021-03-01 | N1W9 | No | No | No | No | 500-2500 | Polygonal ferrite grains that are relatively distinct and free of dots, lines or cloudy features. | Comparison | 18 | [11 empty] | Dark_Phase | NoSkip |  | 18.70066 | 3.747% | 11.4463
Modesto Yard | Feature 6 |  | Cross-section | Longitudinal | Base metal | 400 | NA | DNV | NA or not reported | yes | Modesto-Lab-DNV-Long\M-6L 400X.jpg | 2021-03-01 | N1W9 | No | No | No | No | 500-2500 | Polygonal ferrite grains that are relatively distinct and free of dots, lines or cloudy features. | Comparison |  | 20 | 24.5 | 1225 | 109.5 | 6.921565 | 6 |  |  |  | 12.92156 | 3.63311 | Grain_Size | NoSkip |  | 18.70066 |  | 11.4463 | -11.42%
Modesto Yard | Feature 7 |  | Cross-section | Longitudinal | Base metal | 400 | NA | DNV | NA or not reported | yes | Modesto-Lab-DNV-Long\M-7L.jpg | 2021-03-01 | N1W9 | No | No | No | No | 25-500 | Polygonal ferrite grains that are relatively distinct and free of dots, lines or cloudy features. | Comparison | 8 | [11 empty] | Dark_Phase | NoSkip |  | 18.70066 | 57.22% | 11.4463
Modesto Yard | Feature 7 |  | Cross-section | Longitudinal | Base metal | 400 | NA | DNV | NA or not reported | yes | Modesto-Lab-DNV-Long\M-7L.jpg | 2021-03-01 | N1W9 | No | No | No | No | 25-500 | Polygonal ferrite grains that are relatively distinct and free of dots, lines or cloudy features. | Comparison |  | 20 | 24.5 | 1225 | 111.5 | 6.869684 | 3 |  |  |  | 9.869684 | 10.46235 | Grain_Size | NoSkip |  | 18.70066 |  | 11.4463 | 15.97%
Modesto Yard | Feature 7 |  | Cross-section | Longitudinal | Base metal | 400 | NA | DNV | NA or not reported | yes | Modesto-Lab-DNV-Long\M-7L.jpg | 2021-03-01 | N1W9 | No | No | No | No | 25-500 | Polygonal ferrite grains that are relatively distinct and free of dots, lines or cloudy features. | Counting |  | 20 | 19.5 | 975 |  |  |  | 151.5 | 31 | 83 | 9.60601 | 11.40326 | Grain_Size | NoSkip |  | 18.70066 |  | 11.4463 | 19.16%
Modesto Yard | Feature 8 |  | Cross-section | Longitudinal | Base metal | 400 | NA | DNV | NA or not reported | yes | Modesto-Lab-DNV-Long\M-8L_2.jpg | 2021-03-01 | N1W9 | No | No | No | No | 25-500 | Polygonal ferrite grains that are relatively distinct and free of dots, lines or cloudy features. | Comparison | 25 | [11 empty] | Dark_Phase | NoSkip |  | 18.70066 | -33.69% | 11.4463
Modesto Yard | Feature 8 |  | Cross-section | Longitudinal | Base metal | 400 | NA | DNV | NA or not reported | yes | Modesto-Lab-DNV-Long\M-8L_2.jpg | 2021-03-01 | N1W9 | No | No | No | No | 25-500 | Polygonal ferrite grains that are relatively distinct and free of dots, lines or cloudy features. | Comparison |  | 20 | 24.5 | 1225 | 111.5 | 6.869684 | 3 |  |  |  | 9.869684 | 10.46235 | Grain_Size | NoSkip |  | 18.70066 |  | 11.4463 | 15.97%
Modesto Yard | Feature 8 |  | Cross-section | Longitudinal | Base metal | 400 | NA | DNV | NA or not reported | yes | Modesto-Lab-DNV-Long\M-8L_2.jpg | 2021-03-01 | N1W9 | No | No | No | No | 25-500 | Polygonal ferrite grains that are relatively distinct and free of dots, lines or cloudy features. | Counting | 18 | [11 empty] | Dark_Phase | NoSkip |  | 18.70066 | 3.747% | 11.4463
Modesto Yard | Feature 8 |  | Cross-section | Longitudinal | Base metal | 400 | NA | DNV | NA or not reported | yes | Modesto-Lab-DNV-Long\M-8L_2.jpg | 2021-03-01 | N1W9 | No | No | No | No | 25-500 | Polygonal ferrite grains that are relatively distinct and free of dots, lines or cloudy features. | Counting |  | 20 | 23 | 1150 |  |  |  | 151.5 | 28 | 57 | 9.678737 | 11.11943 | Grain_Size | NoSkip |  | 18.70066 |  | 11.4463 | 18.26%
Modesto Yard | Feature 9 |  | Cross-section | Longitudinal | Base metal | 400 | NA | DNV | NA or not reported | yes | Modesto-Lab-DNV-Long\M-9L.jpg | 2021-03-01 | N1W9 | No | No | No | No | 500-2500 | Polygonal ferrite grains that are relatively distinct and free of dots, lines or cloudy features. | Comparison | 10 | [11 empty] | Dark_Phase | Skip |  | 18.70066 | 46.53% | 11.4463
Modesto Yard | Feature 9 |  | Cross-section | Longitudinal | Base metal | 400 | NA | DNV | NA or not reported | yes | Modesto-Lab-DNV-Long\M-9L.jpg | 2021-03-01 | N1W9 | No | No | No | No | 500-2500 | Polygonal ferrite grains that are relatively distinct and free of dots, lines or cloudy features. | Comparison |  | 20 | 24.5 | 1225 | 111.5 | 6.869684 | 4.5 |  |  |  | 11.36968 | 6.220974 | Grain_Size | NoSkip |  | 18.70066 |  | 11.4463 | 0.6739%
Modesto Yard | Feature 4 |  | Replica | Surface | Base metal | 400 | DNV | DNV | NA or not reported | yes | Modesto-Rep-DNV\4 NDT_1.jpg | 2021-03-02 | N1W9 | No | No | No | No | 25-500 | Polygonal ferrite grains that are relatively distinct and free of dots, lines or cloudy features. | Comparison |  | 20 | 24.5 | 1225 | 124 | 6.565115 | 2.5 |  |  |  | 9.065115 | 13.82701 | Grain_Size | NoSkip |  | 18.70066 |  | 11.4463 | 26.27%
Modesto Yard | Feature 4 |  | Replica | Surface | Base metal | 400 | DNV | DNV | NA or not reported | yes | Modesto-Rep-DNV\4 NDT_1.jpg | 2021-03-02 | N1W9 | No | No | No | No | 25-500 | Polygonal ferrite grains that are relatively distinct and free of dots, lines or cloudy features. | Comparison | 28 | [11 empty] | Dark_Phase | NoSkip |  | 18.70066 | -49.73% | 11.4463
Modesto Yard | Feature 4 |  | Replica | Surface | Base metal | 400 | DNV | DNV | NA or not reported | yes | Modesto-Rep-DNV\4 NDT_1.jpg | 2021-03-02 | N1W9 | No | No | No | No | 25-500 | Polygonal ferrite grains that are relatively distinct and free of dots, lines or cloudy features. | Counting |  | 20 | 19 | 950 |  |  |  | 151.5 | 29 | 45 | 9.132063 | 13.43896 | Grain_Size | NoSkip |  | 18.70066 |  | 11.4463 | 25.34%
Modesto Yard | Feature 4 |  | Replica | Surface | Base metal | 400 | DNV | DNV | NA or not reported | yes | Modesto-Rep-DNV\4 NDT_1.jpg | 2021-03-02 | N1W9 | No | No | No | No | 25-500 | Polygonal ferrite grains that are relatively distinct and free of dots, lines or cloudy features. | Counting | 31.5 | [11 empty] | Dark_Phase | NoSkip |  | 18.70066 | -68.44% | 11.4463
Modesto Yard | Feature 5 |  | Replica | Surface | Base metal | 400 | DNV | DNV | NA or not reported | yes | Modesto-Rep-DNV\5 NDT_1.jpg | 2021-03-02 | N1W9 | No | No | No | No | 25-500 | Polygonal ferrite grains that are relatively distinct and free of dots, lines or cloudy features. | Comparison | 55 | [11 empty] | Dark_Phase | NoSkip |  | 18.70066 | -194.1% | 11.4463
Modesto Yard | Feature 5 |  | Replica | Surface | Base metal | 400 | DNV | DNV | NA or not reported | yes | Modesto-Rep-DNV\5 NDT_1.jpg | 2021-03-02 | N1W9 | No | No | No | No | 25-500 | Polygonal ferrite grains that are relatively distinct and free of dots, lines or cloudy features. | Comparison |  | 20 | 24.5 | 1225 | 124 | 6.565115 | 2.5 |  |  |  | 9.065115 | 13.82701 | Grain_Size | Skip |  | 18.70066 |  | 11.4463 | 26.27%
Modesto Yard | Feature 5 |  | Replica | Surface | Base metal | 400 | DNV | DNV | NA or not reported | yes | Modesto-Rep-DNV\5 NDT_1.jpg | 2021-03-02 | N1W9 | No | No | No | No | 25-500 | Polygonal ferrite grains that are relatively distinct and free of dots, lines or cloudy features. | Counting | 48 | [11 empty] | Dark_Phase | NoSkip |  | 18.70066 | -156.7% | 11.4463
Modesto Yard | Feature 5 |  | Replica | Surface | Base metal | 400 | DNV | DNV | NA or not reported | yes | Modesto-Rep-DNV\5 NDT_1.jpg | 2021-03-02 | N1W9 | No | No | No | No | 25-500 | Polygonal ferrite grains that are relatively distinct and free of dots, lines or cloudy features. | Counting |  | 20 | 22 | 1100 |  |  |  | 151.5 | 23 | 51 | 10.02362 | 9.86669 | Grain_Size | NoSkip |  | 18.70066 |  | 11.4463 | 14.19%
ATS-ARBH | 6 |  | Cross-section | Transverse | Base metal | 500 | NA | ATS | NA or not reported | yes | ARBH-Lab-ATS\6T mid 500x v1.tif | 2021-03-30 | E2G4 | No | No | No | No | 25-500 | Polygonal ferrite grains that are relatively distinct and free of dots, lines or cloudy features. | Counting | 28 | [11 empty] | Dark_Phase | NoSkip |  | 18.70066 | -49.73% | 11.4463
ATS-ARBH | 6 |  | Cross-section | Transverse | Base metal | 500 | NA | ATS | NA or not reported | yes | ARBH-Lab-ATS\6T mid 500x v1.tif | 2021-03-30 | E2G4 | No | No | No | No | 25-500 | Polygonal ferrite grains that are relatively distinct and free of dots, lines or cloudy features. | Counting |  | 50.8 | 49 | 964.5669 |  |  |  | 167 | 27 | 66 | 9.241081 | 12.94067 | Grain_Size | NoSkip |  | 18.70066 |  | 11.4463 | 23.86%
ATS-ARBH | 6 |  | Replica | Surface | Base metal | 500 | DNV | ATS | Acetate | yes | ARBH-Rep-DNV-Acetate\Houston 6 500x v1.jpg | 2021-03-30 | E2G4 | No | No | No | No | 25-500 | Polygonal ferrite grains that are relatively distinct and free of dots, lines or cloudy features. | Counting |  | 50.8 | 49 | 964.5669 |  |  |  | 167 | 33 | 83 | 9.34243 | 12.49402 | Grain_Size | NoSkip |  | 18.70066 |  | 11.4463 | 22.52%
ATS-ARBH | 6 |  | Cross-section | Transverse | Base metal | 500 | NA | ATS | NA or not reported | yes | ARBH-Lab-ATS\6T mid 500x v1.tif | 2021-03-30 | E2G4 | No | No | No | No | 25-500 | Polygonal ferrite grains that are relatively distinct and free of dots, lines or cloudy features. | Comparison | 35 | [11 empty] | Dark_Phase | NoSkip |  | 18.70066 | -87.16% | 11.4463
ATS-ARBH | 6 |  | Cross-section | Transverse | Base metal | 500 | NA | ATS | NA or not reported | yes | ARBH-Lab-ATS\6T mid 500x v1.tif | 2021-03-30 | E2G4 | No | No | No | No | 25-500 | Polygonal ferrite grains that are relatively distinct and free of dots, lines or cloudy features. | Comparison |  | 50.8 | 55 | 1082.677 | 111 | 6.528562 | 3 |  |  |  | 9.528562 | 11.77533 | Grain_Size | Skip | MLI GS too low for this sample | 18.70066 |  | 11.4463 | 20.13%
ATS-ARBH | 6 |  | Replica | Surface | Base metal | 500 | DNV | ATS | Acetate | yes | ARBH-Rep-DNV-Acetate\Houston 6 500x v1.jpg | 2021-03-30 | E2G4 | No | No | No | No | 25-500 | Polygonal ferrite grains that are relatively distinct and free of dots, lines or cloudy features. | Counting | 16 | [11 empty] | Dark_Phase | NoSkip |  | 18.70066 | 14.44% | 11.4463
ATS-ARBH | 6 |  | Replica | Surface | Base metal | 500 | DNV | ATS | Acetate | yes | ARBH-Rep-DNV-Acetate\Houston 6 500x v1.jpg | 2021-03-30 | E2G4 | No | No | No | No | 25-500 | Polygonal ferrite grains that are relatively distinct and free of dots, lines or cloudy features. | Comparison | 25 | [11 empty] | Dark_Phase | NoSkip |  | 18.70066 | -33.69% | 11.4463
ATS-ARBH | 6 |  | Replica | Surface | Base metal | 500 | DNV | ATS | Acetate | yes | ARBH-Rep-DNV-Acetate\Houston 6 500x v1.jpg | 2021-03-30 | E2G4 | No | No | No | No | 25-500 | Polygonal ferrite grains that are relatively distinct and free of dots, lines or cloudy features. | Comparison |  | 50.8 | 52 | 1023.622 | 116 | 6.241499 | 4 |  |  |  | 10.2415 | 9.197422 | Grain_Size | NoSkip |  | 18.70066 |  | 11.4463 | 11.76%
ATS-ARBH | 7 |  | Cross-section | Longitudinal | Base metal | 500 | NA | ATS | NA or not reported | yes | ARBH-Lab-ATS\7L near OD 500x v1.tif | 2021-03-30 | E2G4 | Yes | Yes | No | Yes | Grains are too small to distinguish | Polygonal ferrite grains that are relatively distinct and free of dots, lines or cloudy features. | [13 empty] | Dark_Phase | Skip | Sample had elongated grains | 18.70066 |  | 11.4463
ATS-ARBH | 7 |  | Replica | Surface | Base metal | 500 | DNV | ATS | Acetate | yes | ARBH-Rep-DNV-Acetate\Houston 7 500x v1.jpg | 2021-03-30 | E2G4 | Yes | Yes | No | Yes | Grains are too small to distinguish | Polygonal ferrite grains that are relatively distinct and free of dots, lines or cloudy features. | [13 empty] | Dark_Phase | NoSkip |  | 18.70066 |  | 11.4463
ATS-ARBH | 8 |  | Cross-section | Longitudinal | Base metal | 500 | NA | ATS | NA or not reported | yes | ARBH-Lab-ATS\8L mid 500x v1.tif | 2021-03-30 | E2G4 | Yes | No | No | Yes | Grains are too small to distinguish | Polygonal ferrite grains that are relatively distinct and free of dots, lines or cloudy features. | [13 empty] | Dark_Phase | NoSkip |  | 18.70066 |  | 11.4463
PRCI Houston | 2 | UIN-34 | Replica | Surface | Base metal | 100 | DNV | DNV | NA or not reported | yes | PRCI-Rep-DNV\UIN34-1.jpg | 2021-04-01 | S5CJ | No | No | No | No | 500-2500 | Polygonal ferrite grains that are relatively distinct and free of dots, lines or cloudy features. | Comparison | 30 | [11 empty] | Dark_Phase | NoSkip |  | 18.70066 | -60.42% | 11.4463
PRCI Houston | 2 | UIN-34 | Replica | Surface | Base metal | 100 | DNV | DNV | NA or not reported | yes | PRCI-Rep-DNV\UIN34-1.jpg | 2021-04-01 | S5CJ | No | No | No | No | 500-2500 | Polygonal ferrite grains that are relatively distinct and free of dots, lines or cloudy features. | Comparison |  | 200 | 36 | 180 | 130 | 0.9327724 | 6.5 |  |  |  | 7.432772 | 24.3455 | Grain_Size | NoSkip |  | 18.70066 |  | 11.4463 | 54%
PRCI Houston | 5 | UIN-208 | Replica | Surface | Base metal | 100 | DNV | DNV | NA or not reported | yes | PRCI-Rep-DNV\UIN208-1.jpg | 2021-04-01 | S5CJ | No | No | No | No | 500-2500 | Polygonal ferrite grains that are relatively distinct and free of dots, lines or cloudy features. | Comparison | 4 | [11 empty] | Dark_Phase | NoSkip |  | 18.70066 | 78.61% | 11.4463
PRCI Houston | 5 | UIN-208 | Replica | Surface | Base metal | 100 | DNV | DNV | NA or not reported | yes | PRCI-Rep-DNV\UIN208-1.jpg | 2021-04-01 | S5CJ | No | No | No | No | 500-2500 | Polygonal ferrite grains that are relatively distinct and free of dots, lines or cloudy features. | Comparison |  | 200 | 35 | 175 | 128 | 0.8964653 | 6.5 |  |  |  | 7.396465 | 24.65378 | Grain_Size | NoSkip |  | 18.70066 |  | 11.4463 | 54.75%
PRCI Houston | 7 | UIN-404 | Replica | Surface | Base metal | 100 | DNV | DNV | NA or not reported | yes | PRCI-Rep-DNV\UIN404-1.jpg | 2021-04-01 | S5CJ | No | No | No | No | 500-2500 | Polygonal ferrite grains that are relatively distinct and free of dots, lines or cloudy features. | Comparison | 12 | [11 empty] | Dark_Phase | NoSkip |  | 18.70066 | 35.83% | 11.4463
PRCI Houston | 7 | UIN-404 | Replica | Surface | Base metal | 100 | DNV | DNV | NA or not reported | yes | PRCI-Rep-DNV\UIN404-1.jpg | 2021-04-01 | S5CJ | No | No | No | No | 500-2500 | Polygonal ferrite grains that are relatively distinct and free of dots, lines or cloudy features. | Comparison |  | 200 | 38 | 190 | 128 | 1.132188 | 8.5 |  |  |  | 9.632188 | 11.35994 | Grain_Size | NoSkip |  | 18.70066 |  | 11.4463 | 18.83%
PRCI Houston | 9 | UIN-464 | Replica | Surface | Base metal | 100 | DNV | DNV | NA or not reported | yes | PRCI-Rep-DNV\UIN464-1.jpg | 2021-04-01 | S5CJ | No | No | No | No | 500-2500 | Polygonal ferrite grains that are relatively distinct and free of dots, lines or cloudy features. | Comparison | 12 | [11 empty] | Dark_Phase | NoSkip |  | 18.70066 | 35.83% | 11.4463
PRCI Houston | 9 | UIN-464 | Replica | Surface | Base metal | 100 | DNV | DNV | NA or not reported | yes | PRCI-Rep-DNV\UIN464-1.jpg | 2021-04-01 | S5CJ | No | No | No | No | 500-2500 | Polygonal ferrite grains that are relatively distinct and free of dots, lines or cloudy features. | Comparison |  | 200 | 38 | 190 | 128 | 1.132188 | 8 |  |  |  | 9.132188 | 13.5093 | Grain_Size | NoSkip |  | 18.70066 |  | 11.4463 | 25.34%
PRCI Houston | 10 | UIN-469 | Replica | Surface | Base metal | 100 | DNV | DNV | NA or not reported | yes | PRCI-Rep-DNV\UIN469-1.jpg | 2021-04-01 | S5CJ | No | No | No | No | 500-2500 | Polygonal ferrite grains that are relatively distinct and free of dots, lines or cloudy features. | Comparison | 15 | [11 empty] | Dark_Phase | NoSkip |  | 18.70066 | 19.79% | 11.4463
PRCI Houston | 10 | UIN-469 | Replica | Surface | Base metal | 100 | DNV | DNV | NA or not reported | yes | PRCI-Rep-DNV\UIN469-1.jpg | 2021-04-01 | S5CJ | No | No | No | No | 500-2500 | Polygonal ferrite grains that are relatively distinct and free of dots, lines or cloudy features. | Comparison |  | 200 | 38 | 190 | 128 | 1.132188 | 8 |  |  |  | 9.132188 | 13.5093 | Grain_Size | NoSkip |  | 18.70066 |  | 11.4463 | 25.34%
PRCI Houston | 2 | UIN-34 | Replica | Surface | Base metal | 100 | DNV | DNV | NA or not reported | yes | PRCI-Rep-DNV\UIN34-1.jpg | 2021-04-16 | OMO2 | No | No | No | No | 500-2500 | Polygonal ferrite grains that are relatively distinct and free of dots, lines or cloudy features. | Comparison | 40 | [11 empty] | Dark_Phase | NoSkip |  | 18.70066 | -113.9% | 11.4463
PRCI Houston | 2 | UIN-34 | Replica | Surface | Base metal | 100 | DNV | DNV | NA or not reported | yes | PRCI-Rep-DNV\UIN34-1.jpg | 2021-04-16 | OMO2 | No | No | No | No | 500-2500 | Polygonal ferrite grains that are relatively distinct and free of dots, lines or cloudy features. | Comparison |  | 200 | 62 | 310 | 185 | 1.479654 | 7 |  |  |  | 8.479654 | 16.93747 | Grain_Size | NoSkip |  | 18.70066 |  | 11.4463 | 34.99%
PRCI Houston | 5 | UIN-208 | Replica | Surface | Base metal | 100 | DNV | DNV | NA or not reported | yes | PRCI-Rep-DNV\UIN208-1.jpg | 2021-04-16 | OMO2 | No | No | No | No | 500-2500 | Polygonal ferrite grains that are relatively distinct and free of dots, lines or cloudy features. | Comparison | 5 | [11 empty] | Dark_Phase | NoSkip |  | 18.70066 | 73.26% | 11.4463
PRCI Houston | 5 | UIN-208 | Replica | Surface | Base metal | 100 | DNV | DNV | NA or not reported | yes | PRCI-Rep-DNV\UIN208-1.jpg | 2021-04-16 | OMO2 | No | No | No | No | 500-2500 | Polygonal ferrite grains that are relatively distinct and free of dots, lines or cloudy features. | Comparison |  | 200 | 62 | 310 | 185 | 1.479654 | 7 |  |  |  | 8.479654 | 16.93747 | Grain_Size | NoSkip |  | 18.70066 |  | 11.4463 | 34.99%
PRCI Houston | 7 | UIN-404 | Replica | Surface | Base metal | 100 | DNV | DNV | NA or not reported | yes | PRCI-Rep-DNV\UIN404-1.jpg | 2021-04-16 | OMO2 | No | No | No | No | 500-2500 | Polygonal ferrite grains that are relatively distinct and free of dots, lines or cloudy features. | Comparison | 35 | [11 empty] | Dark_Phase | NoSkip |  | 18.70066 | -87.16% | 11.4463
PRCI Houston | 7 | UIN-404 | Replica | Surface | Base metal | 100 | DNV | DNV | NA or not reported | yes | PRCI-Rep-DNV\UIN404-1.jpg | 2021-04-16 | OMO2 | No | No | No | No | 500-2500 | Polygonal ferrite grains that are relatively distinct and free of dots, lines or cloudy features. | Comparison |  | 200 | 62 | 310 | 185 | 1.479654 | 8.5 |  |  |  | 9.979654 | 10.07111 | Grain_Size | NoSkip |  | 18.70066 |  | 11.4463 | 14.7%
PRCI Houston | 9 | UIN-464 | Replica | Surface | Base metal | 100 | DNV | DNV | NA or not reported | yes | PRCI-Rep-DNV\UIN464-1.jpg | 2021-04-16 | OMO2 | No | No | No | No | 500-2500 | Polygonal ferrite grains that are relatively distinct and free of dots, lines or cloudy features. | Comparison | 25 | [11 empty] | Dark_Phase | NoSkip |  | 18.70066 | -33.69% | 11.4463
PRCI Houston | 9 | UIN-464 | Replica | Surface | Base metal | 100 | DNV | DNV | NA or not reported | yes | PRCI-Rep-DNV\UIN464-1.jpg | 2021-04-16 | OMO2 | No | No | No | No | 500-2500 | Polygonal ferrite grains that are relatively distinct and free of dots, lines or cloudy features. | Comparison |  | 200 | 62 | 310 | 185 | 1.479654 | 8.5 |  |  |  | 9.979654 | 10.07111 | Grain_Size | NoSkip |  | 18.70066 |  | 11.4463 | 14.7%
PRCI Houston | 10 | UIN-469 | Replica | Surface | Base metal | 100 | DNV | DNV | NA or not reported | yes | PRCI-Rep-DNV\UIN469-1.jpg | 2021-04-16 | OMO2 | No | No | No | No | 500-2500 | Polygonal ferrite grains that are relatively distinct and free of dots, lines or cloudy features. | Comparison | 30 | [11 empty] | Dark_Phase | NoSkip |  | 18.70066 | -60.42% | 11.4463
PRCI Houston | 10 | UIN-469 | Replica | Surface | Base metal | 100 | DNV | DNV | NA or not reported | yes | PRCI-Rep-DNV\UIN469-1.jpg | 2021-04-16 | OMO2 | No | No | No | No | 500-2500 | Polygonal ferrite grains that are relatively distinct and free of dots, lines or cloudy features. | Comparison |  | 200 | 62 | 310 | 185 | 1.479654 | 8.5 |  |  |  | 9.979654 | 10.07111 | Grain_Size | NoSkip |  | 18.70066 |  | 11.4463 | 14.7%
PRCI Houston | 31 | UIN-763 | Replica | Surface | Base metal | 100 | DNV | DNV | NA or not reported | yes | PRCI-Rep-DNV\UIN763-1.jpg | 2021-04-16 | OMO2 | No | No | No | No | 500-2500 | Polygonal ferrite grains that are relatively distinct and free of dots, lines or cloudy features. | Comparison | 27 | [11 empty] | Dark_Phase | NoSkip |  | 18.70066 | -44.38% | 11.4463
PRCI Houston | 31 | UIN-763 | Replica | Surface | Base metal | 100 | DNV | DNV | NA or not reported | yes | PRCI-Rep-DNV\UIN763-1.jpg | 2021-04-16 | OMO2 | No | No | No | No | 500-2500 | Polygonal ferrite grains that are relatively distinct and free of dots, lines or cloudy features. | Comparison |  | 200 | 62 | 310 | 185 | 1.479654 | 9 |  |  |  | 10.47965 | 8.468772 | Grain_Size | NoSkip |  | 18.70066 |  | 11.4463 | 9.224%
PRCI Houston | 38 | UIN-123U | Replica | Surface | Base metal | 100 | DNV | DNV | NA or not reported | yes | PRCI-Rep-DNV\UIN123U-1.jpg | 2021-04-16 | OMO2 | No | No | No | No | 500-2500 | Polygonal ferrite grains that are relatively distinct and free of dots, lines or cloudy features. | Comparison | 35 | [11 empty] | Dark_Phase | NoSkip |  | 18.70066 | -87.16% | 11.4463
PRCI Houston | 38 | UIN-123U | Replica | Surface | Base metal | 100 | DNV | DNV | NA or not reported | yes | PRCI-Rep-DNV\UIN123U-1.jpg | 2021-04-16 | OMO2 | No | No | No | No | 500-2500 | Polygonal ferrite grains that are relatively distinct and free of dots, lines or cloudy features. | Comparison |  | 200 | 62 | 310 | 185 | 1.479654 | 6.5 |  |  |  | 7.979654 | 20.14213 | Grain_Size | NoSkip |  | 18.70066 |  | 11.4463 | 43.44%
PRCI Houston | 39 | UIN-124U | Replica | Surface | Base metal | 100 | DNV | DNV | NA or not reported | yes | PRCI-Rep-DNV\UIN124U-1.jpg | 2021-04-16 | OMO2 | No | No | No | No | 500-2500 | Polygonal ferrite grains that are relatively distinct and free of dots, lines or cloudy features. | Comparison | 35 | [11 empty] | Dark_Phase | NoSkip |  | 18.70066 | -87.16% | 11.4463
PRCI Houston | 39 | UIN-124U | Replica | Surface | Base metal | 100 | DNV | DNV | NA or not reported | yes | PRCI-Rep-DNV\UIN124U-1.jpg | 2021-04-16 | OMO2 | No | No | No | No | 500-2500 | Polygonal ferrite grains that are relatively distinct and free of dots, lines or cloudy features. | Comparison |  | 200 | 62 | 310 | 185 | 1.479654 | 9 |  |  |  | 10.47965 | 8.468772 | Grain_Size | NoSkip |  | 18.70066 |  | 11.4463 | 9.224%
PRCI Houston | 40 | UIN-135A | Replica | Surface | Base metal | 100 | DNV | DNV | NA or not reported | yes | PRCI-Rep-DNV\UIN135A-1.jpg | 2021-04-16 | OMO2 | No | No | No | No | 500-2500 | Polygonal ferrite grains that are relatively distinct and free of dots, lines or cloudy features. | Comparison | 40 | [11 empty] | Dark_Phase | NoSkip |  | 18.70066 | -113.9% | 11.4463
PRCI Houston | 40 | UIN-135A | Replica | Surface | Base metal | 100 | DNV | DNV | NA or not reported | yes | PRCI-Rep-DNV\UIN135A-1.jpg | 2021-04-16 | OMO2 | No | No | No | No | 500-2500 | Polygonal ferrite grains that are relatively distinct and free of dots, lines or cloudy features. | Comparison |  | 200 | 62 | 310 | 185 | 1.479654 | 8.5 |  |  |  | 9.979654 | 10.07111 | Grain_Size | NoSkip |  | 18.70066 |  | 11.4463 | 14.7%
PRCI Houston | 41 | UIN-400A | Replica | Surface | Base metal | 100 | DNV | DNV | NA or not reported | yes | PRCI-Rep-DNV\UIN400A-1.jpg | 2021-04-16 | OMO2 | No | No | No | No | 500-2500 | Polygonal ferrite grains that are relatively distinct and free of dots, lines or cloudy features. | Comparison | 25 | [11 empty] | Dark_Phase | NoSkip |  | 18.70066 | -33.69% | 11.4463
PRCI Houston | 41 | UIN-400A | Replica | Surface | Base metal | 100 | DNV | DNV | NA or not reported | yes | PRCI-Rep-DNV\UIN400A-1.jpg | 2021-04-16 | OMO2 | No | No | No | No | 500-2500 | Polygonal ferrite grains that are relatively distinct and free of dots, lines or cloudy features. | Comparison |  | 200 | 62 | 310 | 185 | 1.479654 | 8.5 |  |  |  | 9.979654 | 10.07111 | Grain_Size | NoSkip |  | 18.70066 |  | 11.4463 | 14.7%
PRCI Houston | 22 | UIN-672 | Replica | Surface | Base metal | 100 | DNV | DNV | NA or not reported | yes | PRCI-Rep-DNV\UIN672-1.jpg | 2021-04-22 | OMO2 | No | No | No | No | 500-2500 | Polygonal ferrite grains that are relatively distinct and free of dots, lines or cloudy features. | Comparison | 10 | [11 empty] | Dark_Phase | NoSkip |  | 18.70066 | 46.53% | 11.4463
PRCI Houston | 22 | UIN-672 | Replica | Surface | Base metal | 100 | DNV | DNV | NA or not reported | yes | PRCI-Rep-DNV\UIN672-1.jpg | 2021-04-22 | OMO2 | No | No | No | No | 500-2500 | Polygonal ferrite grains that are relatively distinct and free of dots, lines or cloudy features. | Comparison |  | 200 | 62 | 310 | 185 | 1.479654 | 6.5 |  |  |  | 7.979654 | 20.14213 | Grain_Size | NoSkip |  | 18.70066 |  | 11.4463 | 43.44%
PRCI Houston | 24 | UIN-705 | Replica | Surface | Base metal | 100 | DNV | DNV | NA or not reported | yes | PRCI-Rep-DNV\UIN705-1.jpg | 2021-04-22 | OMO2 | No | No | No | No | 500-2500 | Polygonal ferrite grains that are relatively distinct and free of dots, lines or cloudy features. | Comparison | 35 | [11 empty] | Dark_Phase | NoSkip |  | 18.70066 | -87.16% | 11.4463
PRCI Houston | 24 | UIN-705 | Replica | Surface | Base metal | 100 | DNV | DNV | NA or not reported | yes | PRCI-Rep-DNV\UIN705-1.jpg | 2021-04-22 | OMO2 | No | No | No | No | 500-2500 | Polygonal ferrite grains that are relatively distinct and free of dots, lines or cloudy features. | Comparison |  | 200 | 62 | 310 | 185 | 1.479654 | 6 |  |  |  | 7.479654 | 23.95314 | Grain_Size | NoSkip |  | 18.70066 |  | 11.4463 | 53.03%
This shape represents a table slicer. Table slicers are not supported in this version of Excel. If the shape was modified in an earlier version of Excel, or if the workbook was saved in Excel 2007 or earlier, the slicer can't be used.
This shape represents a table slicer. Table slicers are not supported in this version of Excel. If the shape was modified in an earlier version of Excel, or if the workbook was saved in Excel 2007 or earlier, the slicer can't be used.
This shape represents a table slicer. Table slicers are not supported in this version of Excel. If the shape was modified in an earlier version of Excel, or if the workbook was saved in Excel 2007 or earlier, the slicer can't be used.
This shape represents a table slicer. Table slicers are not supported in this version of Excel. If the shape was modified in an earlier version of Excel, or if the workbook was saved in Excel 2007 or earlier, the slicer can't be used.
This shape represents a table slicer. Table slicers are not supported in this version of Excel. If the shape was modified in an earlier version of Excel, or if the workbook was saved in Excel 2007 or earlier, the slicer can't be used.
This shape represents a table slicer. Table slicers are not supported in this version of Excel. If the shape was modified in an earlier version of Excel, or if the workbook was saved in Excel 2007 or earlier, the slicer can't be used.
This shape represents a table slicer. Table slicers are not supported in this version of Excel. If the shape was modified in an earlier version of Excel, or if the workbook was saved in Excel 2007 or earlier, the slicer can't be used.