## Examples
Finding the Sigmoidal Parameters, A and B, from API 579
[12 empty] | Charpy Fractional Size | A | B
[12 empty] | 0.25 | 22 | 19
[12 empty] | 0.33333 | 28 | 24
[12 empty] | 0.5 | 36 | 30
[12 empty] | 0.666666 | 41 | 32
[12 empty] | 1 | 50 | 33
[5 empty] | Finding the Sigmoidal Parameters, A and B, from Mike's 1997 Oil and Gas Journal | [5 empty] | MISSED A STEP IN THESE CALCS
[5 empty] | Charpy Fractional Size | A | B
[5 empty] | 0.25 | 24 | 13.8
[5 empty] | 0.4 | 32.5 | 18.8
[5 empty] | 0.8 | 48.9 | 28.4
[5 empty] | 1 | 55 | 32
Pipe # | Report | Specimen Location | Bar Orientation | Specimen thickness (in) | Fraction of Full Size Charpy | A (sigmoidal parameter) | B (sigmoidal parameter) | Test Temperature (F) | Shear Area | Shear Area (%) | T_C, Transition Temperature (F) | CVN_at (ft-lbs, CVN energy at test temperature) | CVN_Upper Shelf Estimate For Sample Size | CVN_Upper Shelf Estimate for Full Size Equivalent
1 | 5005.4669 PGE DFM 0613-01 MP 4.13, 4.17, 4.20 with revised cover letter | Base Metal | Transverse (T-L) | 0.1299213 | 33% | 28.59168 | 16.49749 | 50 | 18 | 18% | 103.6076 | 3 | 11.45038 | 34.69806
1 | 5005.4669 PGE DFM 0613-01 MP 4.13, 4.17, 4.20 with revised cover letter | Base Metal | Transverse (T-L) | 0.1299213 | 33% | 28.59168 | 16.49749 | 50 | 18 | 18% | 103.6076 | 3 | 11.45038 | 34.69806
1 | 5005.4669 PGE DFM 0613-01 MP 4.13, 4.17, 4.20 with revised cover letter | Base Metal | Transverse (T-L) | 0.1299213 | 33% | 28.59168 | 16.49749 | 50 | 34 | 34% | 89.53437 | 3 | 7.389163 | 22.39136
1 | 5005.4669 PGE DFM 0613-01 MP 4.13, 4.17, 4.20 with revised cover letter | Base Metal | Transverse (T-L) | 0.1299213 | 33% | 28.59168 | 16.49749 | 32 | 25 | 25% | 78.71602 | 3 | 9.230769 | 27.97197
1 | 5005.4669 PGE DFM 0613-01 MP 4.13, 4.17, 4.20 with revised cover letter | Base Metal | Transverse (T-L) | 0.1299213 | 33% | 28.59168 | 16.49749 | 32 | 33 | 33% | 72.27495 | 3 | 7.556675 | 22.89897
1 | 5005.4669 PGE DFM 0613-01 MP 4.13, 4.17, 4.20 with revised cover letter | Base Metal | Transverse (T-L) | 0.1299213 | 33% | 28.59168 | 16.49749 | 32 | 25 | 25% | 78.71602 | 2 | 6.153846 | 18.64798
1 | 5005.4669 PGE DFM 0613-01 MP 4.13, 4.17, 4.20 with revised cover letter | Seam Weld Bondline | Transverse (T-L) | 0.1299213 | 33% | 28.59168 | 16.49749 | 50 | >98 | #VALUE! |  | 11
1 | 5005.4669 PGE DFM 0613-01 MP 4.13, 4.17, 4.20 with revised cover letter | Seam Weld Bondline | Transverse (T-L) | 0.1299213 | 33% | 28.59168 | 16.49749 | 50 | 37 | 37% | 87.37192 | 3 | 6.928406 | 20.99513
1 | 5005.4669 PGE DFM 0613-01 MP 4.13, 4.17, 4.20 with revised cover letter | Seam Weld Bondline | Transverse (T-L) | 0.1299213 | 33% | 28.59168 | 16.49749 | 50 | 42 | 42% | 83.91663 | 6 | 12.5523 | 38.0372
1 | 5005.4669 PGE DFM 0613-01 MP 4.13, 4.17, 4.20 with revised cover letter | Seam Weld Bondline | Transverse (T-L) | 0.1299213 | 33% | 28.59168 | 16.49749 | 32 | 18 | 18% | 85.60761 | 2 | 7.633588 | 23.13204
1 | 5005.4669 PGE DFM 0613-01 MP 4.13, 4.17, 4.20 with revised cover letter | Seam Weld Bondline | Transverse (T-L) | 0.1299213 | 33% | 28.59168 | 16.49749 | 32 | >98 | #VALUE! |  | 11
1 | 5005.4669 PGE DFM 0613-01 MP 4.13, 4.17, 4.20 with revised cover letter | Seam Weld Bondline | Transverse (T-L) | 0.1299213 | 33% | 28.59168 | 16.49749 | 32 | 29 | 29% | 75.36327 | 4 | 11.08033 | 33.5767
2 | L300A MP397.34 EXPONENT DCA Final | Base Metal | Transverse (T-L) | 0.3937008 | 100% | 54.90195 | 31.93773 | 32 | 36 | 36% | 105.2778 | 11 | 25.9434 | 25.94334
2 | L300A MP397.34 EXPONENT DCA Final | Base Metal | Transverse (T-L) | 0.3937008 | 100% | 54.90195 | 31.93773 | 32 | 41 | 41% | 98.52618 | 13 | 27.71855 | 27.71849
2 | L300A MP397.34 EXPONENT DCA Final | Base Metal | Transverse (T-L) | 0.3937008 | 100% | 54.90195 | 31.93773 | 32 | 42 | 42% | 97.2106 | 11 | 23.01255 | 23.01251
2 | L300A MP397.34 EXPONENT DCA Final | Base Metal | Transverse (T-L) | 0.3937008 | 100% | 54.90195 | 31.93773 | 50 | 78 | 78% | 64.47944 | 19 | 23.69077 | 23.69073
2 | L300A MP397.34 EXPONENT DCA Final | Base Metal | Transverse (T-L) | 0.3937008 | 100% | 54.90195 | 31.93773 | 50 | 60 | 60% | 91.95231 | 17 | 26.5625 | 26.56245
2 | L300A MP397.34 EXPONENT DCA Final | Seam Weld Bondline | Transverse (T-L) | 0.3937008 | 100% | 54.90195 | 31.93773 | 32 | 79 | 79% | 44.58684 | 50 | 61.65228 | 61.65216
2 | L300A MP397.34 EXPONENT DCA Final | Seam Weld Bondline | Transverse (T-L) | 0.3937008 | 100% | 54.90195 | 31.93773 | 32 | 67 | 67% | 64.28413 | 46 | 65.43385 | 65.43372
2 | L300A MP397.34 EXPONENT DCA Final | Seam Weld Bondline | Transverse (T-L) | 0.3937008 | 100% | 54.90195 | 31.93773 | 32 | 66 | 66% | 65.71784 | 46 | 66.28242 | 66.28229
2 | L300A MP397.34 EXPONENT DCA Final | Seam Weld Bondline | Transverse (T-L) | 0.3937008 | 100% | 54.90195 | 31.93773 | 50 | 70 | 70% | 77.84118 | 55 | 75.34247 | 75.34232
2 | L300A MP397.34 EXPONENT DCA Final | Seam Weld Bondline | Transverse (T-L) | 0.3937008 | 100% | 54.90195 | 31.93773 | 50 | 81 | 81% | 58.59192 | 63 | 75.99517 | 75.99502
2 | L300A MP397.34 EXPONENT DCA Final | Seam Weld Bondline | Transverse (T-L) | 0.3937008 | 100% | 54.90195 | 31.93773 | 50 | 69 | 69% | 79.34796 | 51 | 70.73509 | 70.73495
3 | 413.62-14.39, Rev.1-Line-0140-Report Package | Base Metal | Transverse (T-L) | 0.2362205 | 60% | 41.55003 | 24.09517 | 50 | 18 | 18% | 128.0867 | 5 | 19.08397 | 31.80655
3 | 413.62-14.39, Rev.1-Line-0140-Report Package | Base Metal | Transverse (T-L) | 0.2362205 | 60% | 41.55003 | 24.09517 | 50 | 18 | 18% | 128.0867 | 5 | 19.08397 | 31.80655
3 | 413.62-14.39, Rev.1-Line-0140-Report Package | Base Metal | Transverse (T-L) | 0.2362205 | 60% | 41.55003 | 24.09517 | 50 | 23 | 23% | 120.6645 | 6 | 19.54397 | 32.57322
3 | 413.62-14.39, Rev.1-Line-0140-Report Package | Base Metal | Transverse (T-L) | 0.2362205 | 60% | 41.55003 | 24.09517 | 32 | 22 | 22% | 104.0465 | 5 | 16.77852 | 27.96415
3 | 413.62-14.39, Rev.1-Line-0140-Report Package | Base Metal | Transverse (T-L) | 0.2362205 | 60% | 41.55003 | 24.09517 | 32 | 11 | 16% | 113.5053 | 5 | 20.4918 | 34.15294
3 | 413.62-14.39, Rev.1-Line-0140-Report Package | Base Metal | Transverse (T-L) | 0.2362205 | 60% | 41.55003 | 24.09517 | 32 | 11 | 11% | 123.9268 | 4 | 20.1005 | 33.50077
4 | 413.62-17.39 L021E-MP130-F-1 Final | Base Metal | Longitudinal (L-T) | 0.1574803 | 40% | 32.25662 | 18.64556 | 32 | 96 | 96% | 5.000015 | 31 | 32.15768 | 80.39403
4 | 413.62-17.39 L021E-MP130-F-1 Final | Base Metal | Longitudinal (L-T) | 0.1574803 | 40% | 32.25662 | 18.64556 | 32 | > 98 | 99% | -21.42198 | 33 | 33.2997 | 83.24908
4 | 413.62-17.39 L021E-MP130-F-1 Final | Base Metal | Longitudinal (L-T) | 0.1574803 | 40% | 32.25662 | 18.64556 | 32 | > 98 | 99% | -21.42198 | 32 | 32.29062 | 80.72638
4 | 413.62-17.39 L021E-MP130-F-1 Final | Base Metal | Longitudinal (L-T) | 0.1574803 | 40% | 32.25662 | 18.64556 | 50 | > 98 | 99% | -3.42198 | 31 | 31.28153 | 78.20368
4 | 413.62-17.39 L021E-MP130-F-1 Final | Base Metal | Longitudinal (L-T) | 0.1574803 | 40% | 32.25662 | 18.64556 | 50 | > 98 | 99% | -3.42198 | 32 | 32.29062 | 80.72638
4 | 413.62-17.39 L021E-MP130-F-1 Final | Base Metal | Longitudinal (L-T) | 0.1574803 | 40% | 32.25662 | 18.64556 | 50 | > 98 | 99% | -3.42198 | 35 | 35.31786 | 88.29448
4 | 413.62-17.39 L021E-MP130-F-1 Final | Seam Weld Bondline | Transverse (T-L) | 0.1574803 | 40% | 32.25662 | 18.64556 | 32 | 96 | 96% | 5.000015 | 31 | 32.15768 | 80.39403
4 | 413.62-17.39 L021E-MP130-F-1 Final | Seam Weld Bondline | Transverse (T-L) | 0.1574803 | 40% | 32.25662 | 18.64556 | 32 | >98 | #VALUE! |  | 33
4 | 413.62-17.39 L021E-MP130-F-1 Final | Seam Weld Bondline | Transverse (T-L) | 0.1574803 | 40% | 32.25662 | 18.64556 | 32 | >98 | #VALUE! |  | 32
4 | 413.62-17.39 L021E-MP130-F-1 Final | Seam Weld Bondline | Transverse (T-L) | 0.1574803 | 40% | 32.25662 | 18.64556 | 50 | >98 | #VALUE! |  | 31
4 | 413.62-17.39 L021E-MP130-F-1 Final | Seam Weld Bondline | Transverse (T-L) | 0.1574803 | 40% | 32.25662 | 18.64556 | 50 | >98 | #VALUE! |  | 32
4 | 413.62-17.39 L021E-MP130-F-1 Final | Seam Weld Bondline | Transverse (T-L) | 0.1574803 | 40% | 32.25662 | 18.64556 | 50 | >98 | #VALUE! |  | 35
5 | 413.62-17.84 Line-118A-Final Rev 11-7-17 | Base Metal | Transverse (T-L) | 0.3149606 | 80% | 49.09847 | 28.52589 | 32 | 3 | 3% | 180.2573 | 5 | 39.37008 | 49.2125
5 | 413.62-17.84 Line-118A-Final Rev 11-7-17 | Base Metal | Transverse (T-L) | 0.3149606 | 80% | 49.09847 | 28.52589 | 32 | 3 | 3% | 180.2573 | 4 | 31.49606 | 39.37
5 | 413.62-17.84 Line-118A-Final Rev 11-7-17 | Base Metal | Transverse (T-L) | 0.3149606 | 80% | 49.09847 | 28.52589 | 32 | 3 | 3% | 180.2573 | 4 | 31.49606 | 39.37
5 | 413.62-17.84 Line-118A-Final Rev 11-7-17 | Base Metal | Transverse (T-L) | 0.3149606 | 80% | 49.09847 | 28.52589 | 50 | 5 | 5% | 183.0912 | 6 | 41.37931 | 51.72403
5 | 413.62-17.84 Line-118A-Final Rev 11-7-17 | Base Metal | Transverse (T-L) | 0.3149606 | 80% | 49.09847 | 28.52589 | 50 | 5 | 5% | 183.0912 | 6 | 41.37931 | 51.72403
5 | 413.62-17.84 Line-118A-Final Rev 11-7-17 | Base Metal | Transverse (T-L) | 0.3149606 | 80% | 49.09847 | 28.52589 | 50 | 5 | 5% | 183.0912 | 4 | 27.58621 | 34.48269

## Calc T_D from T_C
Calculating Drop Weight Tear Test Transition Temperature (T_D) from Charpy Transition Temperature
T_C (deg F) | t_w (in) | t_c (in) | ratio | T_D (deg F)
0 | 2 | 2 | 1 | -40.51747
0 | 0.061 | 0.061 | 1 | 0.4024846
0 | 2 | 1 | 0.5 | -3.370344
0 | 0.061 | 0.03 | 0.4918033 | 65.00248
0 | 0.375 | 0.25 | 0.6666667 | 1.555425
130 | 0.281 | 0.22 | 0.7829181 | 124.7625

## Approach
ID | Composition | Transition Temp by Rosenfeld Fit | Transition Temp by Full Curve Fit | Upper Shelf by >95% Shear | Upper Shelf by Rosenfeld fits | Upper Shelf by Full Curve Fit

## Sheet2
CVN | J | Kmat
5 | 49.02557 | 40202.33
10 | 119.0532 | 62648.47
15 | 200.0497 | 81209.88
20 | 289.1075 | 97626.93
25 | 384.6841 | 112613.9
30 | 485.7986 | 126551.7
35 | 591.7634 | 139673.5
40 | 702.0658 | 152134.9
45 | 816.3061 | 164046.3
50 | 934.1629 | 175489.5
55 | 1055.371 | 186527.4
60 | 1179.708 | 197209.2
65 | 1306.984 | 207575
70 | 1437.032 | 217657.3
75 | 1569.71 | 227483.4
80 | 1704.889 | 237076.2
85 | 1842.457 | 246455.5
90 | 1982.309 | 255638.1
95 | 2124.356 | 264638.8
100 | 2268.512 | 273470.5